## Data
Time (h) | Cycle | Load (N) | Crosshead (in) | Temperature Chamber (C) | Extension (mm) | Stress (MPa) | MTS Temperature Moving Average | Load Moving Average (N) | Extension Moving Average | Stress (N/mm^2) | Strain
[0.0, 10.0) | 0 | 79.672 | 0.0004242857 | 50.45714 | -0.1685714 | 174.7056 | 50.23143 | 142.0196 | 0.007289208 | 1.014415 | 0.0007289208
[10.0, 20.0) | 0 | 85.22082 | 0.001307273 | 50.4 | -0.1461818 | 186.8728 | 50.23143 | 142.0196 | 0.007289208 | 1.085065 | 0.0007289208
[20.0, 30.0) | 0 | 92.54827 | 0.002394545 | 50.33636 | -0.1183636 | 202.9403 | 50.23143 | 142.0196 | 0.007289208 | 1.178361 | 0.0007289208
[30.0, 40.0) | 0 | 100.8102 | 0.00348 | 50.30909 | -0.09072727 | 221.0574 | 50.23143 | 142.0196 | 0.007289208 | 1.283555 | 0.0007289208
[40.0, 50.0) | 0 | 108.2546 | 0.004362857 | 50.3 | -0.06828571 | 237.381 | 50.23143 | 142.0196 | 0.007289208 | 1.37834 | 0.0007289208
[50.0, 60.0) | 0 | 116.1867 | 0.005246364 | 50.26364 | -0.04590909 | 254.7749 | 50.23143 | 142.0196 | 0.007289208 | 1.479335 | 0.0007289208
[60.0, 70.0) | 0 | 126.4024 | 0.006328182 | 50.21818 | -0.01845455 | 277.1757 | 50.23143 | 142.0196 | 0.007289208 | 1.609405 | 0.0007289208
[70.0, 80.0) | 0 | 136.8085 | 0.007361 | 50.2 | 0.0078 | 299.9943 | 50.23143 | 142.0196 | 0.007289208 | 1.7419 | 0.0007289208
[80.0, 90.0) | 0 | 146.246375 | 0.00824875 | 50.2 | 0.030125 | 320.69025 | 50.23143 | 142.0196 | 0.007289208 | 1.862067 | 0.0007289208
[90.0, 100.0) | 0 | 156.4618 | 0.009132 | 50.2 | 0.0525 | 343.0908 | 50.23143 | 142.0196 | 0.007289208 | 1.992134 | 0.0007289208
[100.0, 110.0) | 0 | 169.4048 | 0.01016455 | 50.17273 | 0.07872727 | 371.4717 | 50.23143 | 142.0196 | 0.007289208 | 2.156929 | 0.0007289208
[110.0, 120.0) | 0 | 183.5991 | 0.01124636 | 50.1 | 0.1062727 | 402.5971 | 50.23143 | 142.0196 | 0.007289208 | 2.337656 | 0.0007289208
[120.0, 130.0) | 0 | 197.2224 | 0.01232818 | 50.1 | 0.1337273 | 432.4702 | 50.23143 | 142.0196 | 0.007289208 | 2.511113 | 0.0007289208
[130.0, 140.0) | 0 | 209.0487 | 0.01321286 | 50.11429 | 0.1562857 | 458.4031 | 50.23143 | 142.0196 | 0.007289208 | 2.661691 | 0.0007289208
[140.0, 150.0) | 0 | 222.4068 | 0.01410091 | 50.1 | 0.1787273 | 487.6949 | 50.23143 | 142.0196 | 0.007289208 | 2.831772 | 0.0007289208
[150.0, 160.0) | 0 | 238.7198 | 0.01518273 | 50.09091 | 0.2062727 | 523.4661 | 50.20701 | 152.6227 | 0.008273104 | 3.039475 | 0.0008273104
[160.0, 170.0) | 0 | 254.983 | 0.016217 | 50.09 | 0.2325 | 559.128 | 50.18635 | 163.9402 | 0.009267085 | 3.246544 | 0.0009267085
[170.0, 180.0) | 0 | 269.707875 | 0.017105 | 50.1 | 0.255125 | 591.41725 | 50.17059 | 175.7509 | 0.01024778 | 3.434027 | 0.001024778
[180.0, 190.0) | 0 | 284.4786 | 0.017991 | 50.1 | 0.2776 | 623.8064 | 50.15665 | 187.9954 | 0.01121518 | 3.622094 | 0.001121518
[190.0, 200.0) | 0 | 303.2146 | 0.01902636 | 50.06364 | 0.3040909 | 664.8908 | 50.14089 | 200.9928 | 0.01219275 | 3.860649 | 0.001219275
[200.0, 210.0) | 0 | 323.6201 | 0.02010727 | 50.02727 | 0.3315455 | 709.6362 | 50.12513 | 214.8217 | 0.01318348 | 4.120459 | 0.001318348
[210.0, 220.0) | 0 | 344.2619 | 0.02118 | 50.04545 | 0.3587273 | 754.8995 | 50.11362 | 229.3456 | 0.0141736 | 4.383279 | 0.00141736
[220.0, 230.0) | 0 | 361.7387 | 0.02207 | 50 | 0.3812857 | 793.2231 | 50.10029 | 244.341 | 0.0151542 | 4.6058 | 0.00151542
[230.0, 240.0) | 0 | 379.3553 | 0.02295545 | 50 | 0.4037273 | 831.8525 | 50.08695 | 259.8816 | 0.01613465 | 4.830101 | 0.001613465
[240.0, 250.0) | 0 | 400.7986 | 0.02403818 | 50.02727 | 0.4312727 | 878.8733 | 50.07544 | 276.1707 | 0.01712839 | 5.103127 | 0.001712839
[250.0, 260.0) | 0 | 422.6988 | 0.025073 | 50.03 | 0.4575 | 926.8964 | 50.06592 | 293.057 | 0.01812229 | 5.381968 | 0.001812229
[260.0, 270.0) | 0 | 441.619125 | 0.02596 | 50 | 0.48 | 968.384875 | 50.05926 | 310.2583 | 0.0191032 | 5.622869 | 0.00191032
[270.0, 280.0) | 0 | 459.2855 | 0.026842 | 50 | 0.5025 | 1007.1237 | 50.05259 | 327.7292 | 0.02007078 | 5.847805 | 0.002007078
[280.0, 290.0) | 0 | 481.6022 | 0.02787545 | 50 | 0.5287273 | 1056.06 | 50.04497 | 345.8994 | 0.02104829 | 6.131949 | 0.002104829
[290.0, 300.0) | 0 | 504.5669 | 0.02895545 | 50.08182 | 0.5562727 | 1106.417 | 50.04376 | 364.7101 | 0.02203859 | 6.424345 | 0.002203859
[300.0, 310.0) | 0 | 528.2737 | 0.03004273 | 50.00909 | 0.5837273 | 1158.402 | 50.0383 | 384.0137 | 0.02302926 | 6.72619 | 0.002302926
[310.0, 320.0) | 0 | 547.3431 | 0.03093143 | 50 | 0.6062857 | 1200.217 | 50.0323 | 403.5043 | 0.02401022 | 6.968989 | 0.002401022
[320.0, 330.0) | 0 | 566.343 | 0.03181727 | 50 | 0.6287273 | 1241.88 | 50.02564 | 423.28 | 0.02499104 | 7.210903 | 0.002499104
[330.0, 340.0) | 0 | 590.1466 | 0.03289727 | 50 | 0.6562727 | 1294.077 | 50.01897 | 443.6579 | 0.02598479 | 7.51398 | 0.002598479
[340.0, 350.0) | 0 | 613.1268 | 0.033926 | 50 | 0.6825 | 1344.468 | 50.01473 | 464.3187 | 0.0269781 | 7.806573 | 0.00269781
[350.0, 360.0) | 0 | 632.711625 | 0.03481625 | 50 | 0.705 | 1387.41375 | 50.01291 | 484.9248 | 0.0279587 | 8.055935 | 0.00279587
[360.0, 370.0) | 0 | 651.5324 | 0.035703 | 50.02 | 0.7275 | 1428.684 | 50.01121 | 505.4095 | 0.0289269 | 8.295568 | 0.00289269
[370.0, 380.0) | 0 | 674.8812 | 0.03673182 | 50.00909 | 0.7537273 | 1479.883 | 50.01182 | 526.2857 | 0.02990435 | 8.592854 | 0.002990435
[380.0, 390.0) | 0 | 699.3541 | 0.03781727 | 50 | 0.7812727 | 1533.548 | 50.01182 | 547.6189 | 0.03089514 | 8.904453 | 0.003089514
[390.0, 400.0) | 0 | 723.9595 | 0.03889909 | 50 | 0.8087273 | 1587.503 | 50.01 | 569.163 | 0.03188587 | 9.217738 | 0.003188587
[400.0, 410.0) | 0 | 744.1677 | 0.03978286 | 50.01429 | 0.8312857 | 1631.815 | 50.00895 | 590.5942 | 0.03286653 | 9.475038 | 0.003286653
[410.0, 420.0) | 0 | 764.3904 | 0.04066909 | 50 | 0.8537273 | 1676.159 | 50.00895 | 612.1123 | 0.03384713 | 9.73252 | 0.003384713
[420.0, 430.0) | 0 | 789.0396 | 0.04175364 | 50 | 0.8812727 | 1730.211 | 50.00895 | 634.0959 | 0.03484124 | 10.04636 | 0.003484124
[430.0, 440.0) | 0 | 812.5025 | 0.042787 | 50 | 0.9075 | 1781.6601 | 50.00895 | 656.1559 | 0.03583534 | 10.3451 | 0.003583534
[440.0, 450.0) | 0 | 832.578125 | 0.043675 | 50 | 0.93 | 1825.681875 | 50.0035 | 678.0234 | 0.03681665 | 10.60071 | 0.003681665
[450.0, 460.0) | 0 | 852.6804 | 0.044554 | 50.01 | 0.9525 | 1869.7626 | 50.00356 | 699.6505 | 0.03778407 | 10.85666 | 0.003778407
[460.0, 470.0) | 0 | 875.6544 | 0.04559 | 50.02727 | 0.9787273 | 1920.14 | 50.00538 | 721.5379 | 0.0387613 | 11.14918 | 0.00387613
[470.0, 480.0) | 0 | 899.8384 | 0.04667455 | 50.01818 | 1.006273 | 1973.17 | 50.00659 | 743.7709 | 0.03975179 | 11.4571 | 0.003975179
[480.0, 490.0) | 0 | 923.6474 | 0.04775455 | 50.00909 | 1.033727 | 2025.379 | 50.00719 | 766.0043 | 0.04074227 | 11.76024 | 0.004074227
[490.0, 500.0) | 0 | 943.0249 | 0.04864143 | 49.92857 | 1.056286 | 2067.871 | 50.00243 | 787.9975 | 0.0417233 | 12.00697 | 0.00417233
[500.0, 510.0) | 0 | 962.8215 | 0.04952818 | 49.85455 | 1.078727 | 2111.281 | 49.99274 | 810.0048 | 0.0427041 | 12.25902 | 0.00427041
[510.0, 520.0) | 0 | 987.0966 | 0.05061182 | 49.8 | 1.106273 | 2164.511 | 49.97807 | 832.3758 | 0.04369802 | 12.5681 | 0.004369802
[520.0, 530.0) | 0 | 1010.259 | 0.051643 | 49.8 | 1.1325 | 2215.3018 | 49.96413 | 854.7343 | 0.0446921 | 12.86302 | 0.00446921
[530.0, 540.0) | 0 | 1029.793 | 0.05252875 | 49.8 | 1.155 | 2258.136 | 49.9508 | 876.7635 | 0.04567286 | 13.11173 | 0.004567286
[540.0, 550.0) | 0 | 1049.3362 | 0.053414 | 49.78 | 1.1775 | 2300.9906 | 49.93613 | 898.4553 | 0.04664052 | 13.36056 | 0.004664052
[550.0, 560.0) | 0 | 1072.505 | 0.05444909 | 49.75455 | 1.203727 | 2351.795 | 49.91881 | 920.3445 | 0.04761827 | 13.65555 | 0.004761827
[560.0, 570.0) | 0 | 1090.7085 | 0.05527167 | 49.7 | 1.224833 | 2391.712 | 49.89881 | 942.099 | 0.04859178 | 13.88733 | 0.004859178
[570.0, 580.0) | 0 | 1092.131 | 0.05545111 | 49.73333 | 1.229222 | 2394.831 | 49.88104 | 962.3051 | 0.04950494 | 13.90544 | 0.004950494
[580.0, 590.0) | 0 | 1093.5535 | 0.05563056 | 49.76667 | 1.233611 | 2397.951 | 49.86548 | 981.0418 | 0.05036118 | 13.92356 | 0.005036118
[590.0, 600.0) | 0 | 1094.976 | 0.05581 | 49.8 | 1.238 | 2401.07 | 49.85215 | 998.535 | 0.05117018 | 13.94167 | 0.005117018
[600.0, 610.0) | 0 | 1094.9595 | 0.0558525 | 49.8 | 1.23925 | 2401.0335 | 49.83815 | 1014.687 | 0.05192341 | 13.94146 | 0.005192341
[610.0, 620.0) | 0 | 1094.943 | 0.055895 | 49.8 | 1.2405 | 2400.997 | 49.823 | 1029.306 | 0.05261041 | 13.94125 | 0.005261041
[620.0, 630.0) | 0 | 1094.9265 | 0.0559375 | 49.8 | 1.24175 | 2400.9605 | 49.80845 | 1042.312 | 0.05322794 | 13.94104 | 0.005322794
[630.0, 640.0) | 0 | 1094.91 | 0.05598 | 49.8 | 1.243 | 2400.924 | 49.79451 | 1053.73 | 0.05377631 | 13.94083 | 0.005377631
[640.0, 650.0) | 0 | 1094.968 | 0.05602667 | 49.83333 | 1.244 | 2401.051 | 49.78816 | 1063.859 | 0.05426866 | 13.94156 | 0.005426866
[650.0, 660.0) | 0 | 1095.025 | 0.05607333 | 49.86667 | 1.245 | 2401.177 | 49.78897 | 1072.673 | 0.054705 | 13.9423 | 0.0054705
[660.0, 670.0) | 0 | 1095.083 | 0.05612 | 49.9 | 1.246 | 2401.304 | 49.79564 | 1079.872 | 0.05507221 | 13.94303 | 0.005507221
[670.0, 680.0) | 0 | 1095.046 | 0.05615667 | 49.9 | 1.247 | 2401.223 | 49.8023 | 1085.524 | 0.05537312 | 13.94255 | 0.005537312
[680.0, 690.0) | 0 | 1095.008 | 0.05619333 | 49.9 | 1.248 | 2401.141 | 49.80897 | 1089.872 | 0.05561743 | 13.94208 | 0.005561743
[690.0, 700.0) | 0 | 1094.971 | 0.05623 | 49.9 | 1.249 | 2401.06 | 49.81697 | 1092.914 | 0.05580516 | 13.9416 | 0.005580516
[700.0, 710.0) | 0 | 1094.982 | 0.05625 | 49.76667 | 1.249667 | 2401.083 | 49.81778 | 1094.413 | 0.05592522 | 13.94174 | 0.005592522
[710.0, 720.0) | 0 | 1094.993 | 0.05627 | 49.63333 | 1.250333 | 2401.107 | 49.81333 | 1094.698 | 0.05599178 | 13.94188 | 0.005599178
[720.0, 730.0) | 0 | 1095.004 | 0.05629 | 49.5 | 1.251 | 2401.13 | 49.79778 | 1094.8899 | 0.0560477 | 13.94202 | 0.00560477
[730.0, 740.0) | 0 | 1095.012 | 0.05630333 | 49.3 | 1.251333 | 2401.148 | 49.76667 | 1094.987 | 0.05609256 | 13.94213 | 0.005609256
[740.0, 750.0) | 0 | 1095.02 | 0.05631667 | 49.1 | 1.251667 | 2401.167 | 49.72 | 1094.99 | 0.05612633 | 13.94223 | 0.005612633
[750.0, 760.0) | 0 | 1095.028 | 0.05633 | 48.9 | 1.252 | 2401.185 | 49.66 | 1094.995 | 0.05615817 | 13.94233 | 0.005615817
[760.0, 770.0) | 0 | 1095.008 | 0.05633667 | 48.66667 | 1.252 | 2401.14 | 49.58444 | 1094.999 | 0.05618761 | 13.94207 | 0.005618761
[770.0, 780.0) | 0 | 1094.987 | 0.05634333 | 48.43333 | 1.252 | 2401.095 | 49.49333 | 1095.003 | 0.05621467 | 13.94181 | 0.005621467
[780.0, 790.0) | 0 | 1094.967 | 0.05635 | 48.2 | 1.252 | 2401.05 | 49.38667 | 1095.0068 | 0.05623933 | 13.94155 | 0.005623933
[790.0, 800.0) | 0 | 1094.96975 | 0.0563525 | 48.025 | 1.252 | 2401.05625 | 49.26611 | 1095.007 | 0.05626106 | 13.94159 | 0.005626106
[800.0, 810.0) | 0 | 1094.9725 | 0.056355 | 47.85 | 1.252 | 2401.0625 | 49.13167 | 1095.003 | 0.05627983 | 13.94162 | 0.005627983
[810.0, 820.0) | 0 | 1094.97525 | 0.0563575 | 47.675 | 1.252 | 2401.06875 | 48.98333 | 1094.996 | 0.05629567 | 13.94166 | 0.005629567
[820.0, 830.0) | 0 | 1094.978 | 0.05636 | 47.5 | 1.252 | 2401.075 | 48.82333 | 1094.992 | 0.05630922 | 13.94169 | 0.005630922
[830.0, 840.0) | 0 | 1094.989 | 0.05634667 | 47.13333 | 1.251667 | 2401.099 | 48.63889 | 1094.99 | 0.05631944 | 13.94184 | 0.005631944
[840.0, 850.0) | 0 | 1095.001 | 0.05633333 | 46.76667 | 1.251333 | 2401.124 | 48.43 | 1094.992 | 0.05632633 | 13.94198 | 0.005632633
[850.0, 860.0) | 0 | 1095.012 | 0.05632 | 46.4 | 1.251 | 2401.148 | 48.20556 | 1094.994 | 0.056331 | 13.94213 | 0.0056331
[860.0, 870.0) | 0 | 1095.004 | 0.05628333 | 45.63333 | 1.250333 | 2401.131 | 47.93889 | 1094.995 | 0.05633189 | 13.94202 | 0.005633189
[870.0, 880.0) | 0 | 1094.996 | 0.05624667 | 44.86667 | 1.249667 | 2401.113 | 47.63 | 1094.995 | 0.056329 | 13.94192 | 0.0056329
[880.0, 890.0) | 0 | 1094.988 | 0.05621 | 44.1 | 1.249 | 2401.096 | 47.28333 | 1094.993 | 0.05632278 | 13.94182 | 0.005632278
[890.0, 900.0) | 0 | 1094.993 | 0.05617667 | 42.76667 | 1.248 | 2401.108 | 46.86111 | 1094.991 | 0.05631344 | 13.94189 | 0.005631344
[900.0, 910.0) | 0 | 1094.999 | 0.05614333 | 41.43333 | 1.247 | 2401.119 | 46.36333 | 1094.9893 | 0.056301 | 13.94196 | 0.0056301
[910.0, 920.0) | 0 | 1095.004 | 0.05611 | 40.1 | 1.246 | 2401.131 | 45.79222 | 1094.989 | 0.05628589 | 13.94202 | 0.005628589
[920.0, 930.0) | 0 | 1094.998 | 0.0561375 | 39.325 | 1.24675 | 2401.11775 | 45.185 | 1094.99 | 0.05627217 | 13.94195 | 0.005627217
[930.0, 940.0) | 0 | 1094.992 | 0.056165 | 38.55 | 1.2475 | 2401.1045 | 44.54167 | 1094.991 | 0.05625983 | 13.94187 | 0.005625983
[940.0, 950.0) | 0 | 1094.986 | 0.0561925 | 37.775 | 1.24825 | 2401.09125 | 43.85833 | 1094.993 | 0.05624917 | 13.94179 | 0.005624917
[950.0, 960.0) | 0 | 1094.98 | 0.05622 | 37 | 1.249 | 2401.078 | 43.135 | 1094.993 | 0.05624017 | 13.94172 | 0.005624017
[960.0, 970.0) | 0 | 1094.977 | 0.05622 | 36.23333 | 1.249 | 2401.072 | 42.37222 | 1094.993 | 0.056231 | 13.94168 | 0.0056231
[970.0, 980.0) | 0 | 1094.975 | 0.05622 | 35.46667 | 1.249 | 2401.067 | 41.57 | 1094.993 | 0.05622167 | 13.94165 | 0.005622167
[980.0, 990.0) | 0 | 1094.972 | 0.05622 | 34.7 | 1.249 | 2401.061 | 40.74111 | 1094.992 | 0.05621322 | 13.94162 | 0.005621322
[990.0, 1000.0) | 0 | 1094.95 | 0.05625 | 34.06667 | 1.249667 | 2401.012 | 39.89444 | 1094.988 | 0.05620767 | 13.94133 | 0.005620767
[1000.0, 1010.0) | 0 | 1094.927 | 0.05628 | 33.43333 | 1.250333 | 2400.964 | 39.03 | 1094.983 | 0.056205 | 13.94105 | 0.0056205
[1010.0, 1020.0) | 0 | 1094.905 | 0.05631 | 32.8 | 1.251 | 2400.915 | 38.17444 | 1094.976 | 0.05620678 | 13.94076 | 0.005620678
[1020.0, 1030.0) | 0 | 1094.916 | 0.05635667 | 32 | 1.252333 | 2400.938 | 37.31667 | 1094.971 | 0.05621411 | 13.9409 | 0.005621411
[1030.0, 1040.0) | 0 | 1094.926 | 0.05640333 | 31.2 | 1.253667 | 2400.962 | 36.45667 | 1094.967 | 0.056227 | 13.94104 | 0.0056227
[1040.0, 1050.0) | 0 | 1094.937 | 0.05645 | 30.4 | 1.255 | 2400.985 | 35.63222 | 1094.963 | 0.05624522 | 13.94117 | 0.005624522
[1050.0, 1060.0) | 0 | 1094.971 | 0.05669 | 29.33333 | 1.261 | 2401.06 | 34.82556 | 1094.961 | 0.05628167 | 13.9416 | 0.005628167
[1060.0, 1070.0) | 0 | 1095.005 | 0.05693 | 28.26667 | 1.267 | 2401.134 | 34.03667 | 1094.961 | 0.05633633 | 13.94204 | 0.005633633
[1070.0, 1080.0) | 0 | 1095.039 | 0.05717 | 27.2 | 1.273 | 2401.209 | 33.22833 | 1094.964 | 0.05640517 | 13.94247 | 0.005640517
[1080.0, 1090.0) | 0 | 1095.1 | 0.05714333 | 26.56667 | 1.272333 | 2401.343 | 32.42944 | 1094.971 | 0.05647039 | 13.94325 | 0.005647039
[1090.0, 1100.0) | 0 | 1095.161 | 0.05711667 | 25.93333 | 1.271667 | 2401.476 | 31.64 | 1094.983 | 0.056532 | 13.94402 | 0.0056532
[1100.0, 1110.0) | 0 | 1095.222 | 0.05709 | 25.3 | 1.271 | 2401.61 | 30.86 | 1094.999 | 0.05659 | 13.9448 | 0.005659
[1110.0, 1120.0) | 0 | 1095.015 | 0.0572275 | 25.1 | 1.2745 | 2401.156 | 30.11778 | 1095.001 | 0.05665717 | 13.94216 | 0.005665717
[1120.0, 1130.0) | 0 | 1094.808 | 0.057365 | 24.9 | 1.278 | 2400.702 | 29.41333 | 1094.99 | 0.0567335 | 13.93953 | 0.00567335
[1130.0, 1140.0) | 0 | 1094.601 | 0.0575025 | 24.7 | 1.2815 | 2400.248 | 28.74667 | 1094.966 | 0.056819 | 13.93689 | 0.0056819
[1140.0, 1150.0) | 0 | 1094.394 | 0.05764 | 24.5 | 1.285 | 2399.794 | 28.10889 | 1094.928 | 0.05691167 | 13.93426 | 0.005691167
[1150.0, 1160.0) | 0 | 1094.436 | 0.05803 | 23.6 | 1.294667 | 2399.885 | 27.45333 | 1094.896 | 0.05702833 | 13.93479 | 0.005702833
[1160.0, 1170.0) | 0 | 1094.477 | 0.05842 | 22.7 | 1.304333 | 2399.977 | 26.78 | 1094.8672 | 0.057169 | 13.93532 | 0.0057169
[1170.0, 1180.0) | 0 | 1094.519 | 0.05881 | 21.8 | 1.314 | 2400.068 | 26.1 | 1094.841 | 0.05733256 | 13.93585 | 0.005733256
[1180.0, 1190.0) | 0 | 1094.906 | 0.05894667 | 20.56667 | 1.317667 | 2400.916 | 25.39111 | 1094.839 | 0.05750211 | 13.94077 | 0.005750211
[1190.0, 1200.0) | 0 | 1095.292 | 0.05908333 | 19.33333 | 1.321333 | 2401.763 | 24.65333 | 1094.863 | 0.05767767 | 13.9457 | 0.005767767
[1200.0, 1210.0) | 0 | 1095.679 | 0.05922 | 18.1 | 1.325 | 2402.611 | 23.90444 | 1094.91 | 0.05784633 | 13.95062 | 0.005784633
[1210.0, 1220.0) | 0 | 1095.458 | 0.05939333 | 17.93333 | 1.329333 | 2402.126 | 23.21556 | 1094.94 | 0.05801056 | 13.9478 | 0.005801056
[1220.0, 1230.0) | 0 | 1095.236 | 0.05956667 | 17.76667 | 1.333667 | 2401.641 | 22.58667 | 1094.9536 | 0.05817033 | 13.94498 | 0.005817033
[1230.0, 1240.0) | 0 | 1095.015 | 0.05974 | 17.6 | 1.338 | 2401.156 | 21.98889 | 1094.948 | 0.05834344 | 13.94216 | 0.005834344
[1240.0, 1250.0) | 0 | 1094.9785 | 0.05971 | 18.025 | 1.33725 | 2401.07575 | 21.46167 | 1094.936 | 0.05851633 | 13.9417 | 0.005851633
[1250.0, 1260.0) | 0 | 1094.942 | 0.05968 | 18.45 | 1.3365 | 2400.9955 | 21.005 | 1094.9171 | 0.058689 | 13.94123 | 0.0058689
[1260.0, 1270.0) | 0 | 1094.9055 | 0.05965 | 18.875 | 1.33575 | 2400.91525 | 20.59 | 1094.9098 | 0.0588505 | 13.94077 | 0.00588505
[1270.0, 1280.0) | 0 | 1094.869 | 0.05962 | 19.3 | 1.335 | 2400.835 | 20.21667 | 1094.914 | 0.05900083 | 13.94031 | 0.005900083
[1280.0, 1290.0) | 0 | 1094.8505 | 0.0603 | 16.45 | 1.3525 | 2400.7945 | 19.66667 | 1094.9305 | 0.05918733 | 13.94007 | 0.005918733
[1290.0, 1300.0) | 0 | 1094.832 | 0.06098 | 13.6 | 1.37 | 2400.754 | 18.94 | 1094.9597 | 0.05941 | 13.93983 | 0.005941
[1300.0, 1310.0) | 0 | 1094.81475 | 0.061115 | 13.2 | 1.37325 | 2400.71625 | 18.24667 | 1094.985 | 0.05961567 | 13.93961 | 0.005961567
[1310.0, 1320.0) | 0 | 1094.7975 | 0.06125 | 12.8 | 1.3765 | 2400.6785 | 17.58667 | 1095.006 | 0.05980433 | 13.93939 | 0.005980433
[1320.0, 1330.0) | 0 | 1094.78025 | 0.061385 | 12.4 | 1.37975 | 2400.64075 | 16.96 | 1095.024 | 0.059976 | 13.93918 | 0.0059976
[1330.0, 1340.0) | 0 | 1094.763 | 0.06152 | 12 | 1.383 | 2400.603 | 16.38889 | 1095.014 | 0.06014756 | 13.93896 | 0.006014756
[1340.0, 1350.0) | 0 | 1094.815 | 0.06197 | 11.16667 | 1.394667 | 2400.718 | 15.84444 | 1094.982 | 0.06034 | 13.93962 | 0.006034
[1350.0, 1360.0) | 0 | 1094.868 | 0.06242 | 10.33333 | 1.406333 | 2400.833 | 15.32667 | 1094.928 | 0.06055333 | 13.94029 | 0.006055333
[1360.0, 1370.0) | 0 | 1094.92 | 0.06287 | 9.5 | 1.418 | 2400.948 | 14.76444 | 1094.892 | 0.06078511 | 13.94095 | 0.006078511
[1370.0, 1380.0) | 0 | 1095.14 | 0.06385667 | 8.633333 | 1.443 | 2401.431 | 14.15556 | 1094.886 | 0.06107111 | 13.94376 | 0.006107111
[1380.0, 1390.0) | 0 | 1095.361 | 0.06484333 | 7.766667 | 1.468 | 2401.913 | 13.5 | 1094.909 | 0.06141133 | 13.94657 | 0.006141133
[1390.0, 1400.0) | 0 | 1095.581 | 0.06583 | 6.9 | 1.493 | 2402.396 | 12.75833 | 1094.9493 | 0.06181933 | 13.94937 | 0.006181933
[1400.0, 1410.0) | 0 | 1095.393 | 0.0666 | 6.433333 | 1.512333 | 2401.983 | 11.95722 | 1094.979 | 0.06228067 | 13.94697 | 0.006228067
[1410.0, 1420.0) | 0 | 1095.204 | 0.06737 | 5.966667 | 1.531667 | 2401.57 | 11.09667 | 1094.999 | 0.06279533 | 13.94457 | 0.006279533
[1420.0, 1430.0) | 0 | 1095.016 | 0.06814 | 5.5 | 1.551 | 2401.157 | 10.17667 | 1095.009 | 0.06336333 | 13.94218 | 0.006336333
[1430.0, 1440.0) | 0 | 1094.74675 | 0.0694825 | 4.95 | 1.58525 | 2400.56675 | 9.41 | 1095.00215 | 0.0639755 | 13.93875 | 0.00639755
[1440.0, 1450.0) | 0 | 1094.4775 | 0.070825 | 4.4 | 1.6195 | 2399.9765 | 8.796667 | 1094.979 | 0.06463183 | 13.93532 | 0.006463183
[1450.0, 1460.0) | 0 | 1094.20825 | 0.0721675 | 3.85 | 1.65375 | 2399.38625 | 8.173333 | 1094.938 | 0.06536867 | 13.93189 | 0.006536867
[1460.0, 1470.0) | 0 | 1093.939 | 0.07351 | 3.3 | 1.688 | 2398.796 | 7.54 | 1094.88085 | 0.066186 | 13.92846 | 0.0066186
[1470.0, 1480.0) | 0 | 1093.964 | 0.07516667 | 2.533333 | 1.73 | 2398.851 | 6.882222 | 1094.826 | 0.06710478 | 13.92878 | 0.006710478
[1480.0, 1490.0) | 0 | 1093.989 | 0.07682333 | 1.766667 | 1.772 | 2398.906 | 6.2 | 1094.775 | 0.068125 | 13.9291 | 0.0068125
[1490.0, 1500.0) | 0 | 1094.014 | 0.07848 | 1 | 1.814 | 2398.961 | 5.522222 | 1094.721 | 0.06922567 | 13.92942 | 0.006922567
[1500.0, 1510.0) | 0 | 1093.612 | 0.08251667 | 0.2333333 | 1.916667 | 2398.08 | 4.848889 | 1094.638 | 0.07056544 | 13.9243 | 0.007056544
[1510.0, 1520.0) | 0 | 1093.211 | 0.08655333 | -0.5333333 | 2.019333 | 2397.198 | 4.18 | 1094.524 | 0.07214433 | 13.91919 | 0.007214433
[1520.0, 1530.0) | 0 | 1092.809 | 0.09059 | -1.3 | 2.122 | 2396.317 | 3.517778 | 1094.368 | 0.07392656 | 13.91408 | 0.007392656
[1530.0, 1540.0) | 0 | 1093.021 | 0.09418667 | -1.933333 | 2.213333 | 2396.782 | 2.871111 | 1094.212 | 0.07588278 | 13.91678 | 0.007588278
[1540.0, 1550.0) | 0 | 1093.233 | 0.09778333 | -2.566667 | 2.304667 | 2397.247 | 2.24 | 1094.056 | 0.078013 | 13.91947 | 0.0078013
[1550.0, 1560.0) | 0 | 1093.445 | 0.10138 | -3.2 | 2.396 | 2397.712 | 1.597778 | 1093.926 | 0.08033167 | 13.92217 | 0.008033167
[1560.0, 1570.0) | 0 | 1092.018 | 0.1144267 | -3.833333 | 2.727333 | 2394.584 | 0.9444444 | 1093.714 | 0.08346878 | 13.90401 | 0.008346878
[1570.0, 1580.0) | 0 | 1090.592 | 0.1274733 | -4.466667 | 3.058667 | 2391.455 | 0.28 | 1093.419 | 0.08742433 | 13.88584 | 0.008742433
[1580.0, 1590.0) | 0 | 1089.165 | 0.14052 | -5.1 | 3.39 | 2388.327 | -0.39 | 1093.047 | 0.09216017 | 13.86768 | 0.009216017
[1590.0, 1600.0) | 0 | 1087.18375 | 0.175835 | -5.775 | 4.287 | 2383.98275 | -1.068333 | 1092.56 | 0.09916083 | 13.84245 | 0.009916083
[1600.0, 1610.0) | 0 | 1085.2025 | 0.21115 | -6.45 | 5.184 | 2379.6385 | -1.755 | 1091.96 | 0.1084263 | 13.81723 | 0.01084263
[1610.0, 1620.0) | 0 | 1083.22125 | 0.246465 | -7.125 | 6.081 | 2375.29425 | -2.45 | 1091.245 | 0.1199567 | 13.792 | 0.01199567
[1620.0, 1630.0) | 0 | 1081.24 | 0.28178 | -7.8 | 6.978 | 2370.95 | -3.138889 | 1090.3971 | 0.1337309 | 13.76678 | 0.01337309
[1630.0, 1640.0) | 0 | 1081.455 | 0.3767333 | -8.4 | 9.389667 | 2371.422 | -3.816667 | 1089.562 | 0.1537249 | 13.76952 | 0.01537249
[1640.0, 1650.0) | 0 | 1081.671 | 0.4716867 | -9 | 11.80133 | 2371.893 | -4.483333 | 1088.739 | 0.1799387 | 13.77226 | 0.01799387
[1650.0, 1660.0) | 0 | 1081.886 | 0.56664 | -9.6 | 14.213 | 2372.365 | -5.138889 | 1087.957 | 0.2122136 | 13.775 | 0.02122136
[1660.0, 1670.0) | 0 | 1085.577 | 0.60585 | -10.3 | 15.209 | 2380.458 | -5.79 | 1087.448 | 0.2468333 | 13.82199 | 0.02468333
[1670.0, 1680.0) | 0 | 1089.267 | 0.64506 | -11 | 16.205 | 2388.552 | -6.436667 | 1087.212 | 0.283798 | 13.86898 | 0.0283798
[1680.0, 1690.0) | 0 | 1092.958 | 0.68427 | -11.7 | 17.201 | 2396.645 | -7.087778 | 1087.208 | 0.3231369 | 13.91597 | 0.03231369
[1690.0, 1700.0) | 0 | 1092.963 | 0.6975067 | -12.23333 | 17.53733 | 2396.657 | -7.732222 | 1087.19 | 0.3631184 | 13.91604 | 0.03631184
[1700.0, 1710.0) | 0 | 1092.969 | 0.7107433 | -12.76667 | 17.87367 | 2396.668 | -8.37 | 1087.1579 | 0.4037427 | 13.91611 | 0.04037427
[1710.0, 1720.0) | 0 | 1092.974 | 0.72398 | -13.3 | 18.21 | 2396.68 | -9.001111 | 1087.222 | 0.4443796 | 13.91618 | 0.04443796
[1720.0, 1730.0) | 0 | 1093.098 | 0.7348667 | -13.96667 | 18.48633 | 2396.953 | -9.634444 | 1087.389 | 0.4848724 | 13.91776 | 0.04848724
[1730.0, 1740.0) | 0 | 1093.223 | 0.7457533 | -14.63333 | 18.76267 | 2397.226 | -10.27 | 1087.659 | 0.5252213 | 13.91934 | 0.05252213
[1740.0, 1750.0) | 0 | 1093.347 | 0.75664 | -15.3 | 19.039 | 2397.499 | -10.905 | 1088.07 | 0.5639417 | 13.92093 | 0.05639417
[1750.0, 1760.0) | 0 | 1093.51075 | 0.7628875 | -15.725 | 19.19775 | 2397.8575 | -11.52333 | 1088.624 | 0.6007242 | 13.92301 | 0.06007242
[1760.0, 1770.0) | 0 | 1093.6745 | 0.769135 | -16.15 | 19.3565 | 2398.216 | -12.125 | 1089.321 | 0.6355688 | 13.9251 | 0.06355688
[1770.0, 1780.0) | 0 | 1093.83825 | 0.7753825 | -16.575 | 19.51525 | 2398.5745 | -12.71 | 1090.161 | 0.6684757 | 13.92718 | 0.06684757
[1780.0, 1790.0) | 0 | 1094.002 | 0.78163 | -17 | 19.674 | 2398.933 | -13.28333 | 1090.997 | 0.6954688 | 13.92927 | 0.06954688
[1790.0, 1800.0) | 0 | 1094.112 | 0.7884533 | -17.63333 | 19.84733 | 2399.174 | -13.85889 | 1091.827 | 0.7165866 | 13.93067 | 0.07165866
[1800.0, 1810.0) | 0 | 1094.222 | 0.7952767 | -18.26667 | 20.02067 | 2399.416 | -14.43667 | 1092.649 | 0.731829 | 13.93207 | 0.0731829
[1810.0, 1820.0) | 0 | 1094.332 | 0.8021 | -18.9 | 20.194 | 2399.657 | -15.01 | 1093.233 | 0.7449123 | 13.93347 | 0.07449123
[1820.0, 1830.0) | 0 | 1094.321 | 0.8082733 | -19.53333 | 20.35067 | 2399.633 | -15.57889 | 1093.57 | 0.7557932 | 13.93333 | 0.07557932
[1830.0, 1840.0) | 0 | 1094.31 | 0.8144467 | -20.16667 | 20.50733 | 2399.609 | -16.14333 | 1093.66 | 0.7644717 | 13.93319 | 0.07644717
[1840.0, 1850.0) | 0 | 1094.299 | 0.82062 | -20.8 | 20.664 | 2399.585 | -16.71444 | 1093.749 | 0.7726792 | 13.93305 | 0.07726792
[1850.0, 1860.0) | 0 | 1094.343 | 0.82523 | -21.36667 | 20.78133 | 2399.683 | -17.28778 | 1093.84 | 0.7803117 | 13.93361 | 0.07803117
[1860.0, 1870.0) | 0 | 1094.388 | 0.82984 | -21.93333 | 20.89867 | 2399.78 | -17.86333 | 1093.9347 | 0.787369 | 13.93418 | 0.0787369
[1870.0, 1880.0) | 0 | 1094.432 | 0.83445 | -22.5 | 21.016 | 2399.878 | -18.43222 | 1094.024 | 0.7940079 | 13.93474 | 0.07940079
[1880.0, 1890.0) | 0 | 1094.337 | 0.8384233 | -23.06667 | 21.117 | 2399.668 | -18.99444 | 1094.098 | 0.8001859 | 13.93353 | 0.08001859
[1890.0, 1900.0) | 0 | 1094.241 | 0.8423967 | -23.63333 | 21.218 | 2399.459 | -19.55 | 1094.1575 | 0.805903 | 13.93231 | 0.0805903
[1900.0, 1910.0) | 0 | 1094.146 | 0.84637 | -24.2 | 21.319 | 2399.249 | -20.115 | 1094.19985 | 0.8114685 | 13.9311 | 0.08114685
[1910.0, 1920.0) | 0 | 1094.248 | 0.84899 | -24.575 | 21.3855 | 2399.47275 | -20.67667 | 1094.238 | 0.8167922 | 13.9324 | 0.08167922
[1920.0, 1930.0) | 0 | 1094.35 | 0.85161 | -24.95 | 21.452 | 2399.6965 | -21.235 | 1094.2722 | 0.821874 | 13.9337 | 0.0821874
[1930.0, 1940.0) | 0 | 1094.452 | 0.85423 | -25.325 | 21.5185 | 2399.92025 | -21.79 | 1094.3022 | 0.826714 | 13.935 | 0.0826714
[1940.0, 1950.0) | 0 | 1094.554 | 0.85685 | -25.7 | 21.585 | 2400.144 | -22.32778 | 1094.332 | 0.8312738 | 13.93629 | 0.08312738
[1950.0, 1960.0) | 0 | 1094.56 | 0.8603667 | -26.23333 | 21.67433 | 2400.157 | -22.85889 | 1094.354 | 0.8356131 | 13.93637 | 0.08356131
[1960.0, 1970.0) | 0 | 1094.565 | 0.8638833 | -26.76667 | 21.76367 | 2400.17 | -23.38333 | 1094.37 | 0.839732 | 13.93644 | 0.0839732
[1970.0, 1980.0) | 0 | 1094.571 | 0.8674 | -27.3 | 21.853 | 2400.183 | -23.90111 | 1094.3864 | 0.8436738 | 13.93651 | 0.08436738
[1980.0, 1990.0) | 0 | 1094.528 | 0.8709633 | -27.83333 | 21.94333 | 2400.089 | -24.41222 | 1094.401 | 0.8474416 | 13.93597 | 0.08474416
[1990.0, 2000.0) | 0 | 1094.486 | 0.8745267 | -28.36667 | 22.03367 | 2399.994 | -24.91667 | 1094.4134 | 0.8510353 | 13.93542 | 0.08510353
[2000.0, 2010.0) | 0 | 1094.443 | 0.87809 | -28.9 | 22.124 | 2399.9 | -25.41889 | 1094.42 | 0.8545593 | 13.93488 | 0.08545593
[2010.0, 2020.0) | 0 | 1094.735 | 0.8818733 | -29.3 | 22.22033 | 2400.54 | -25.91 | 1094.443 | 0.8580282 | 13.93859 | 0.08580282
[2020.0, 2030.0) | 0 | 1095.026 | 0.8856567 | -29.7 | 22.31667 | 2401.181 | -26.39 | 1094.4828 | 0.861442 | 13.94231 | 0.0861442
[2030.0, 2040.0) | 0 | 1095.318 | 0.88944 | -30.1 | 22.413 | 2401.821 | -26.85889 | 1094.548 | 0.8648431 | 13.94602 | 0.08648431
[2040.0, 2050.0) | 0 | 1095.012 | 0.892405 | -29.95 | 22.48825 | 2401.14975 | -27.28 | 1094.5996 | 0.868177 | 13.94213 | 0.0868177
[2050.0, 2060.0) | 0 | 1094.706 | 0.89537 | -29.8 | 22.5635 | 2400.4785 | -27.65333 | 1094.637 | 0.8714437 | 13.93823 | 0.08714437
[2060.0, 2070.0) | 0 | 1094.4 | 0.898335 | -29.65 | 22.63875 | 2399.80725 | -27.99167 | 1094.647 | 0.8747333 | 13.93433 | 0.08747333
[2070.0, 2080.0) | 0 | 1094.094 | 0.9013 | -29.5 | 22.714 | 2399.136 | -28.295 | 1094.63 | 0.878046 | 13.93044 | 0.0878046
[2080.0, 2090.0) | 0 | 1094.324 | 0.9054033 | -29.6 | 22.81833 | 2399.64 | -28.58 | 1094.621 | 0.8814576 | 13.93337 | 0.08814576
[2090.0, 2100.0) | 0 | 1094.554 | 0.9095067 | -29.7 | 22.92267 | 2400.144 | -28.84667 | 1094.621 | 0.884968 | 13.93629 | 0.0884968
[2100.0, 2110.0) | 0 | 1094.784 | 0.91361 | -29.8 | 23.027 | 2400.648 | -29.08444 | 1094.636 | 0.8885176 | 13.93922 | 0.08885176
[2110.0, 2120.0) | 0 | 1094.514 | 0.91859 | -29.76667 | 23.15333 | 2400.057 | -29.28444 | 1094.633 | 0.8921647 | 13.93579 | 0.08921647
[2120.0, 2130.0) | 0 | 1094.245 | 0.92357 | -29.73333 | 23.27967 | 2399.465 | -29.44667 | 1094.611 | 0.8959093 | 13.93236 | 0.08959093
[2130.0, 2140.0) | 0 | 1093.975 | 0.92855 | -29.7 | 23.406 | 2398.874 | -29.57111 | 1094.574 | 0.8997484 | 13.92892 | 0.08997484
[2140.0, 2150.0) | 0 | 1093.972 | 0.9328467 | -29.1 | 23.515 | 2398.867 | -29.62 | 1094.54 | 0.9036364 | 13.92888 | 0.09036364
[2150.0, 2160.0) | 0 | 1093.968 | 0.9371433 | -28.5 | 23.624 | 2398.861 | -29.59333 | 1094.508 | 0.9075733 | 13.92884 | 0.09075733
[2160.0, 2170.0) | 0 | 1093.965 | 0.94144 | -27.9 | 23.733 | 2398.854 | -29.5 | 1094.457 | 0.9115444 | 13.92879 | 0.09115444
[2170.0, 2180.0) | 0 | 1094.188 | 0.9436767 | -27.16667 | 23.79 | 2399.344 | -29.33111 | 1094.401 | 0.9154124 | 13.93164 | 0.09154124
[2180.0, 2190.0) | 0 | 1094.412 | 0.9459133 | -26.43333 | 23.847 | 2399.833 | -29.08667 | 1094.341 | 0.9191773 | 13.93448 | 0.09191773
[2190.0, 2200.0) | 0 | 1094.635 | 0.94815 | -25.7 | 23.904 | 2400.323 | -28.80333 | 1094.316 | 0.9228937 | 13.93733 | 0.09228937
[2200.0, 2210.0) | 0 | 1094.773 | 0.94949 | -25.06667 | 23.938 | 2400.626 | -28.48778 | 1094.32 | 0.9265017 | 13.93909 | 0.09265017
[2210.0, 2220.0) | 0 | 1094.912 | 0.95083 | -24.43333 | 23.972 | 2400.93 | -28.14 | 1094.354 | 0.9300013 | 13.94085 | 0.09300013
[2220.0, 2230.0) | 0 | 1095.05 | 0.95217 | -23.8 | 24.006 | 2401.233 | -27.76 | 1094.418 | 0.9333927 | 13.94261 | 0.09333927
[2230.0, 2240.0) | 0 | 1095.1365 | 0.952955 | -23.3 | 24.026 | 2401.4225 | -27.34 | 1094.472 | 0.9365628 | 13.94371 | 0.09365628
[2240.0, 2250.0) | 0 | 1095.223 | 0.95374 | -22.8 | 24.046 | 2401.612 | -26.88 | 1094.517 | 0.9395117 | 13.94481 | 0.09395117
[2250.0, 2260.0) | 0 | 1095.3095 | 0.954525 | -22.3 | 24.066 | 2401.8015 | -26.38 | 1094.552 | 0.9422393 | 13.94591 | 0.09422393
[2260.0, 2270.0) | 0 | 1095.396 | 0.95531 | -21.8 | 24.086 | 2401.991 | -25.84889 | 1094.611 | 0.9446873 | 13.94702 | 0.09446873
[2270.0, 2280.0) | 0 | 1095.361 | 0.9555033 | -21.06667 | 24.09067 | 2401.915 | -25.27111 | 1094.685 | 0.9468162 | 13.94657 | 0.09468162
[2280.0, 2290.0) | 0 | 1095.327 | 0.9556967 | -20.33333 | 24.09533 | 2401.839 | -24.64667 | 1094.7752 | 0.948626 | 13.94613 | 0.0948626
[2290.0, 2300.0) | 0 | 1095.292 | 0.95589 | -19.6 | 24.1 | 2401.763 | -24.01333 | 1094.863 | 0.9501622 | 13.94569 | 0.09501622
[2300.0, 2310.0) | 0 | 1095.273 | 0.95571 | -18.83333 | 24.09567 | 2401.721 | -23.36889 | 1094.9502 | 0.9514 | 13.94545 | 0.09514
[2310.0, 2320.0) | 0 | 1095.254 | 0.95553 | -18.06667 | 24.09133 | 2401.679 | -22.71333 | 1095.036 | 0.9523393 | 13.94521 | 0.09523393
[2320.0, 2330.0) | 0 | 1095.235 | 0.95535 | -17.3 | 24.087 | 2401.637 | -22.05556 | 1095.106 | 0.9531176 | 13.94497 | 0.09531176
[2330.0, 2340.0) | 0 | 1095.224 | 0.9550567 | -16.63333 | 24.07933 | 2401.612 | -21.40222 | 1095.16 | 0.9537271 | 13.94482 | 0.09537271
[2340.0, 2350.0) | 0 | 1095.212 | 0.9547633 | -15.96667 | 24.07167 | 2401.587 | -20.75333 | 1095.199 | 0.954168 | 13.94468 | 0.0954168
[2350.0, 2360.0) | 0 | 1095.201 | 0.95447 | -15.3 | 24.064 | 2401.562 | -20.10222 | 1095.227 | 0.9545 | 13.94453 | 0.09545
[2360.0, 2370.0) | 0 | 1095.17625 | 0.9540325 | -14.725 | 24.053 | 2401.50775 | -19.455 | 1095.245 | 0.9547135 | 13.94422 | 0.09547135
[2370.0, 2380.0) | 0 | 1095.1515 | 0.953595 | -14.15 | 24.042 | 2401.4535 | -18.81167 | 1095.25145 | 0.9548085 | 13.9439 | 0.09548085
[2380.0, 2390.0) | 0 | 1095.12675 | 0.9531575 | -13.575 | 24.031 | 2401.39925 | -18.16333 | 1095.2508 | 0.954822 | 13.94359 | 0.0954822
[2390.0, 2400.0) | 0 | 1095.102 | 0.95272 | -13 | 24.02 | 2401.345 | -17.51 | 1095.243 | 0.954754 | 13.94327 | 0.0954754
[2400.0, 2410.0) | 0 | 1095.115 | 0.95216 | -12.3 | 24.00567 | 2401.373 | -16.84333 | 1095.23 | 0.9545963 | 13.94343 | 0.09545963
[2410.0, 2420.0) | 0 | 1095.127 | 0.9516 | -11.6 | 23.99133 | 2401.402 | -16.16333 | 1095.212 | 0.954349 | 13.94359 | 0.0954349
[2420.0, 2430.0) | 0 | 1095.14 | 0.95104 | -10.9 | 23.977 | 2401.43 | -15.48556 | 1095.197 | 0.9540514 | 13.94376 | 0.09540514
[2430.0, 2440.0) | 0 | 1095.122 | 0.95047 | -10.26667 | 23.96267 | 2401.391 | -14.81444 | 1095.183 | 0.953703 | 13.94353 | 0.0953703
[2440.0, 2450.0) | 0 | 1095.105 | 0.9499 | -9.633333 | 23.94833 | 2401.351 | -14.15 | 1095.171 | 0.9533037 | 13.94331 | 0.09533037
[2450.0, 2460.0) | 0 | 1095.087 | 0.94933 | -9 | 23.934 | 2401.312 | -13.49444 | 1095.159 | 0.9528783 | 13.94308 | 0.09528783
[2460.0, 2470.0) | 0 | 1095.097 | 0.94874 | -8.416667 | 23.919 | 2401.333 | -12.85111 | 1095.148 | 0.9524257 | 13.9432 | 0.09524257
[2470.0, 2480.0) | 0 | 1095.106 | 0.94815 | -7.833333 | 23.904 | 2401.355 | -12.22 | 1095.1395 | 0.9519457 | 13.94333 | 0.09519457
[2480.0, 2490.0) | 0 | 1095.116 | 0.94756 | -7.25 | 23.889 | 2401.376 | -11.59444 | 1095.132 | 0.9514459 | 13.94345 | 0.09514459
[2490.0, 2500.0) | 0 | 1095.126 | 0.94697 | -6.666667 | 23.874 | 2401.397 | -10.97444 | 1095.127 | 0.9509263 | 13.94357 | 0.09509263
[2500.0, 2510.0) | 0 | 1095.135 | 0.94638 | -6.083333 | 23.859 | 2401.419 | -10.36 | 1095.122 | 0.950387 | 13.9437 | 0.0950387
[2510.0, 2520.0) | 0 | 1095.145 | 0.94579 | -5.5 | 23.844 | 2401.44 | -9.745 | 1095.12 | 0.9498375 | 13.94382 | 0.09498375
[2520.0, 2530.0) | 0 | 1095.141 | 0.9451929 | -4.985714 | 23.82886 | 2401.431 | -9.134048 | 1095.119 | 0.9492774 | 13.94377 | 0.09492774
[2530.0, 2540.0) | 0 | 1095.137 | 0.9445957 | -4.471429 | 23.81371 | 2401.422 | -8.527143 | 1095.12 | 0.9487066 | 13.94371 | 0.09487066
[2540.0, 2550.0) | 0 | 1095.133 | 0.9439986 | -3.957143 | 23.79857 | 2401.413 | -7.924286 | 1095.122 | 0.9481251 | 13.94366 | 0.09481251
[2550.0, 2560.0) | 0 | 1095.128 | 0.9434014 | -3.442857 | 23.78343 | 2401.405 | -7.33381 | 1095.123 | 0.9475412 | 13.94361 | 0.09475412
[2560.0, 2570.0) | 0 | 1095.124 | 0.9428043 | -2.928571 | 23.76829 | 2401.396 | -6.755714 | 1095.123 | 0.9469549 | 13.94356 | 0.09469549
[2570.0, 2580.0) | 0 | 1095.12 | 0.9422071 | -2.414286 | 23.75314 | 2401.387 | -6.19 | 1095.121 | 0.946366 | 13.9435 | 0.0946366
[2580.0, 2590.0) | 0 | 1095.116 | 0.94161 | -1.9 | 23.738 | 2401.378 | -5.632222 | 1095.121 | 0.9457753 | 13.94345 | 0.09457753
[2590.0, 2600.0) | 0 | 1095.12 | 0.94082 | -1.266667 | 23.71767 | 2401.386 | -5.074444 | 1095.122 | 0.94517 | 13.9435 | 0.094517
[2600.0, 2610.0) | 0 | 1095.123 | 0.94003 | -0.6333333 | 23.69733 | 2401.393 | -4.516667 | 1095.124 | 0.94455 | 13.94354 | 0.094455
[2610.0, 2620.0) | 0 | 1095.127 | 0.93924 | 0 | 23.677 | 2401.401 | -3.955556 | 1095.126 | 0.9439167 | 13.94359 | 0.09439167
[2620.0, 2630.0) | 0 | 1095.139 | 0.9383267 | 0.6666667 | 23.654 | 2401.426 | -3.388889 | 1095.129 | 0.9432618 | 13.94374 | 0.09432618
[2630.0, 2640.0) | 0 | 1095.15 | 0.9374133 | 1.333333 | 23.631 | 2401.452 | -2.816667 | 1095.131 | 0.9425853 | 13.94389 | 0.09425853
[2640.0, 2650.0) | 0 | 1095.162 | 0.9365 | 2 | 23.608 | 2401.477 | -2.238889 | 1095.133 | 0.9418873 | 13.94404 | 0.09418873
[2650.0, 2660.0) | 0 | 1095.156 | 0.9353633 | 2.666667 | 23.579 | 2401.464 | -1.655556 | 1095.135 | 0.9411529 | 13.94396 | 0.09411529
[2660.0, 2670.0) | 0 | 1095.149 | 0.9342267 | 3.333333 | 23.55 | 2401.45 | -1.066667 | 1095.135 | 0.940382 | 13.94387 | 0.0940382
[2670.0, 2680.0) | 0 | 1095.143 | 0.93309 | 4 | 23.521 | 2401.437 | -0.467619 | 1095.135 | 0.9395751 | 13.94379 | 0.09395751
[2680.0, 2690.0) | 0 | 1095.14375 | 0.9322775 | 4.525 | 23.5005 | 2401.4385 | 0.1321429 | 1095.136 | 0.9387539 | 13.9438 | 0.09387539
[2690.0, 2700.0) | 0 | 1095.1445 | 0.931465 | 5.05 | 23.48 | 2401.44 | 0.732619 | 1095.136 | 0.9379184 | 13.94381 | 0.09379184
[2700.0, 2710.0) | 0 | 1095.14525 | 0.9306525 | 5.575 | 23.4595 | 2401.4415 | 1.33381 | 1095.138 | 0.9370684 | 13.94382 | 0.09370684
[2710.0, 2720.0) | 0 | 1095.146 | 0.92984 | 6.1 | 23.439 | 2401.443 | 1.935714 | 1095.139 | 0.9362041 | 13.94383 | 0.09362041
[2720.0, 2730.0) | 0 | 1095.164 | 0.9279 | 7.15 | 23.3895 | 2401.483 | 2.573333 | 1095.1419 | 0.9352503 | 13.94406 | 0.09352503
[2730.0, 2740.0) | 0 | 1095.182 | 0.92596 | 8.2 | 23.34 | 2401.523 | 3.246667 | 1095.1463 | 0.934207 | 13.94429 | 0.0934207
[2740.0, 2750.0) | 0 | 1095.19 | 0.9249125 | 8.75 | 23.3135 | 2401.54 | 3.914444 | 1095.151 | 0.9331465 | 13.94439 | 0.09331465
[2750.0, 2760.0) | 0 | 1095.198 | 0.923865 | 9.3 | 23.287 | 2401.557 | 4.576667 | 1095.156 | 0.9320688 | 13.94449 | 0.09320688
[2760.0, 2770.0) | 0 | 1095.206 | 0.9228175 | 9.85 | 23.2605 | 2401.574 | 5.233333 | 1095.161 | 0.930974 | 13.9446 | 0.0930974
[2770.0, 2780.0) | 0 | 1095.214 | 0.92177 | 10.4 | 23.234 | 2401.591 | 5.882222 | 1095.166 | 0.9298702 | 13.9447 | 0.09298702
[2780.0, 2790.0) | 0 | 1095.226 | 0.92009 | 11.1 | 23.19133 | 2401.618 | 6.533333 | 1095.1713 | 0.9287153 | 13.94485 | 0.09287153
[2790.0, 2800.0) | 0 | 1095.238 | 0.91841 | 11.8 | 23.14867 | 2401.644 | 7.186667 | 1095.176 | 0.9275093 | 13.945 | 0.09275093
[2800.0, 2810.0) | 0 | 1095.25 | 0.91673 | 12.5 | 23.106 | 2401.671 | 7.842222 | 1095.183 | 0.9262671 | 13.94516 | 0.09262671
[2810.0, 2820.0) | 0 | 1095.277 | 0.9149467 | 13.23333 | 23.06067 | 2401.729 | 8.502222 | 1095.191 | 0.9249818 | 13.9455 | 0.09249818
[2820.0, 2830.0) | 0 | 1095.303 | 0.9131633 | 13.96667 | 23.01533 | 2401.788 | 9.166667 | 1095.202 | 0.9236533 | 13.94584 | 0.09236533
[2830.0, 2840.0) | 0 | 1095.33 | 0.91138 | 14.7 | 22.97 | 2401.846 | 9.845 | 1095.21425 | 0.9222602 | 13.94617 | 0.09222602
[2840.0, 2850.0) | 0 | 1095.325 | 0.9092433 | 15.4 | 22.91567 | 2401.835 | 10.535 | 1095.226 | 0.9207787 | 13.94612 | 0.09207787
[2850.0, 2860.0) | 0 | 1095.321 | 0.9071067 | 16.1 | 22.86133 | 2401.825 | 11.23667 | 1095.238 | 0.919209 | 13.94606 | 0.0919209
[2860.0, 2870.0) | 0 | 1095.316 | 0.90497 | 16.8 | 22.807 | 2401.814 | 11.95 | 1095.249 | 0.917551 | 13.946 | 0.0917551
[2870.0, 2880.0) | 0 | 1095.31425 | 0.90316 | 17.325 | 22.761 | 2401.81025 | 12.62833 | 1095.25935 | 0.9159017 | 13.94597 | 0.09159017
[2880.0, 2890.0) | 0 | 1095.3125 | 0.90135 | 17.85 | 22.715 | 2401.8065 | 13.27167 | 1095.26805 | 0.914261 | 13.94595 | 0.0914261
[2890.0, 2900.0) | 0 | 1095.31075 | 0.89954 | 18.375 | 22.669 | 2401.80275 | 13.91333 | 1095.2761 | 0.9125695 | 13.94593 | 0.09125695
[2900.0, 2910.0) | 0 | 1095.309 | 0.89773 | 18.9 | 22.623 | 2401.799 | 14.55333 | 1095.2835 | 0.9108272 | 13.94591 | 0.09108272
[2910.0, 2920.0) | 0 | 1095.349 | 0.8950933 | 19.6 | 22.556 | 2401.887 | 15.20333 | 1095.293 | 0.9089789 | 13.94642 | 0.09089789
[2920.0, 2930.0) | 0 | 1095.389 | 0.8924567 | 20.3 | 22.489 | 2401.975 | 15.86333 | 1095.3047 | 0.9070247 | 13.94693 | 0.09070247
[2930.0, 2940.0) | 0 | 1095.429 | 0.88982 | 21 | 22.422 | 2402.063 | 16.52333 | 1095.318 | 0.9050067 | 13.94744 | 0.09050067
[2940.0, 2950.0) | 0 | 1095.451 | 0.8863867 | 21.73333 | 22.335 | 2402.11 | 17.18556 | 1095.332 | 0.9028718 | 13.94771 | 0.09028718
[2950.0, 2960.0) | 0 | 1095.472 | 0.8829533 | 22.46667 | 22.248 | 2402.158 | 17.85 | 1095.347 | 0.90062 | 13.94799 | 0.090062
[2960.0, 2970.0) | 0 | 1095.494 | 0.87952 | 23.2 | 22.161 | 2402.205 | 18.51444 | 1095.362 | 0.8982582 | 13.94826 | 0.08982582
[2970.0, 2980.0) | 0 | 1095.563 | 0.8754367 | 23.96667 | 22.057 | 2402.356 | 19.18111 | 1095.379 | 0.8957431 | 13.94914 | 0.08957431
[2980.0, 2990.0) | 0 | 1095.631 | 0.8713533 | 24.73333 | 21.953 | 2402.506 | 19.85 | 1095.3991 | 0.8930747 | 13.95001 | 0.08930747
[2990.0, 3000.0) | 0 | 1095.7 | 0.86727 | 25.5 | 21.849 | 2402.657 | 20.52333 | 1095.424 | 0.8902764 | 13.95089 | 0.08902764
[3000.0, 3010.0) | 0 | 1095.784 | 0.8628833 | 26.16667 | 21.73767 | 2402.841 | 21.19444 | 1095.455 | 0.8873282 | 13.95196 | 0.08873282
[3010.0, 3020.0) | 0 | 1095.868 | 0.8584967 | 26.83333 | 21.62633 | 2403.025 | 21.86333 | 1095.492 | 0.88423 | 13.95302 | 0.088423
[3020.0, 3030.0) | 0 | 1095.952 | 0.85411 | 27.5 | 21.515 | 2403.209 | 22.54167 | 1095.534 | 0.88096 | 13.95409 | 0.088096
[3030.0, 3040.0) | 0 | 1095.9725 | 0.849475 | 28.025 | 21.39725 | 2403.25425 | 23.22 | 1095.578 | 0.8775017 | 13.95436 | 0.08775017
[3040.0, 3050.0) | 0 | 1095.993 | 0.84484 | 28.55 | 21.2795 | 2403.2995 | 23.89833 | 1095.624 | 0.873855 | 13.95462 | 0.0873855
[3050.0, 3060.0) | 0 | 1096.0135 | 0.840205 | 29.075 | 21.16175 | 2403.34475 | 24.57667 | 1095.671 | 0.87002 | 13.95488 | 0.087002
[3060.0, 3070.0) | 0 | 1096.034 | 0.83557 | 29.6 | 21.044 | 2403.39 | 25.24333 | 1095.7164 | 0.8660518 | 13.95514 | 0.08660518
[3070.0, 3080.0) | 0 | 1096.188 | 0.82673 | 30.33333 | 20.81967 | 2403.728 | 25.91222 | 1095.77 | 0.86167 | 13.9571 | 0.086167
[3080.0, 3090.0) | 0 | 1096.343 | 0.81789 | 31.06667 | 20.59533 | 2404.067 | 26.58333 | 1095.8306 | 0.8568747 | 13.95907 | 0.08568747
[3090.0, 3100.0) | 0 | 1096.497 | 0.80905 | 31.8 | 20.371 | 2404.405 | 27.25444 | 1095.9 | 0.8517189 | 13.96103 | 0.08517189
[3100.0, 3110.0) | 0 | 1097.265 | 0.7935067 | 32.5 | 19.976 | 2406.09 | 27.92333 | 1096.02 | 0.8457558 | 13.97082 | 0.08457558
[3110.0, 3120.0) | 0 | 1098.034 | 0.7779633 | 33.2 | 19.581 | 2407.774 | 28.59 | 1096.1892 | 0.8389853 | 13.9806 | 0.08389853
[3120.0, 3130.0) | 0 | 1098.802 | 0.76242 | 33.9 | 19.186 | 2409.459 | 29.25222 | 1096.405 | 0.8314509 | 13.99038 | 0.08314509
[3130.0, 3140.0) | 0 | 1102.013 | 0.7060333 | 34.6 | 17.754 | 2416.501 | 29.91 | 1096.831 | 0.8204296 | 14.03127 | 0.08204296
[3140.0, 3150.0) | 0 | 1105.225 | 0.6496467 | 35.3 | 16.322 | 2423.542 | 30.56333 | 1097.4656 | 0.8059213 | 14.07216 | 0.08059213
[3150.0, 3160.0) | 0 | 1108.436 | 0.59326 | 36 | 14.89 | 2430.584 | 31.21889 | 1098.309 | 0.7879464 | 14.11305 | 0.07879464
[3160.0, 3170.0) | 0 | 1105.435 | 0.52385 | 36.73333 | 13.127 | 2424.004 | 31.87889 | 1098.947 | 0.7656367 | 14.07484 | 0.07656367
[3170.0, 3180.0) | 0 | 1102.435 | 0.45444 | 37.46667 | 11.364 | 2417.425 | 32.54333 | 1099.379 | 0.738992 | 14.03663 | 0.0738992
[3180.0, 3190.0) | 0 | 1099.434 | 0.38503 | 38.2 | 9.601 | 2410.845 | 33.22167 | 1099.61 | 0.708029 | 13.99843 | 0.0708029
[3190.0, 3200.0) | 0 | 1098.74375 | 0.3724975 | 38.775 | 9.2825 | 2409.33175 | 33.90333 | 1099.793 | 0.6765395 | 13.98964 | 0.06765395
[3200.0, 3210.0) | 0 | 1098.0535 | 0.359965 | 39.35 | 8.964 | 2407.8185 | 34.58833 | 1099.929 | 0.6445235 | 13.98085 | 0.06445235
[3210.0, 3220.0) | 0 | 1097.36325 | 0.3474325 | 39.925 | 8.6455 | 2406.30525 | 35.27667 | 1100.018 | 0.611981 | 13.97206 | 0.0611981
[3220.0, 3230.0) | 0 | 1096.673 | 0.3349 | 40.5 | 8.327 | 2404.792 | 35.95444 | 1100.05 | 0.5791923 | 13.96327 | 0.05791923
[3230.0, 3240.0) | 0 | 1096.528 | 0.3261 | 41.13333 | 8.103667 | 2404.473 | 36.62556 | 1100.0625 | 0.5464063 | 13.96143 | 0.05464063
[3240.0, 3250.0) | 0 | 1096.383 | 0.3173 | 41.76667 | 7.880333 | 2404.155 | 37.29 | 1100.0549 | 0.513623 | 13.95958 | 0.0513623
[3250.0, 3260.0) | 0 | 1096.238 | 0.3085 | 42.4 | 7.657 | 2403.836 | 37.95 | 1099.986 | 0.4812892 | 13.95774 | 0.04812892
[3260.0, 3270.0) | 0 | 1096.104 | 0.3014 | 43.16667 | 7.476667 | 2403.542 | 38.61444 | 1099.858 | 0.4495183 | 13.95603 | 0.04495183
[3270.0, 3280.0) | 0 | 1095.969 | 0.2943 | 43.93333 | 7.296333 | 2403.247 | 39.28333 | 1099.6689 | 0.4183103 | 13.95431 | 0.04183103
[3280.0, 3290.0) | 0 | 1095.835 | 0.2872 | 44.7 | 7.116 | 2402.953 | 39.95667 | 1099.257 | 0.3903881 | 13.9526 | 0.03903881
[3290.0, 3300.0) | 0 | 1095.744 | 0.28254 | 45.36667 | 6.997667 | 2402.754 | 40.62778 | 1098.625 | 0.3659143 | 13.95145 | 0.03659143
[3300.0, 3310.0) | 0 | 1095.653 | 0.27788 | 46.03333 | 6.879333 | 2402.554 | 41.29667 | 1097.773 | 0.344889 | 13.95029 | 0.0344889
[3310.0, 3320.0) | 0 | 1095.562 | 0.27322 | 46.7 | 6.761 | 2402.355 | 41.96111 | 1097.115 | 0.3281803 | 13.94913 | 0.03281803
[3320.0, 3330.0) | 0 | 1095.563 | 0.2686667 | 47.43333 | 6.645 | 2402.358 | 42.62556 | 1096.656 | 0.3157954 | 13.94915 | 0.03157954
[3330.0, 3340.0) | 0 | 1095.565 | 0.2641133 | 48.16667 | 6.529 | 2402.362 | 43.29 | 1096.3985 | 0.3077343 | 13.94916 | 0.03077343
[3340.0, 3350.0) | 0 | 1095.566 | 0.25956 | 48.9 | 6.413 | 2402.365 | 43.965 | 1096.18665 | 0.3002052 | 13.94918 | 0.03002052
[3350.0, 3360.0) | 0 | 1095.50025 | 0.257915 | 49.15 | 6.37125 | 2402.22025 | 44.61833 | 1096.016 | 0.2934018 | 13.94834 | 0.02934018
[3360.0, 3370.0) | 0 | 1095.4345 | 0.25627 | 49.4 | 6.3295 | 2402.0755 | 45.25 | 1095.88785 | 0.2873243 | 13.94751 | 0.02873243
[3370.0, 3380.0) | 0 | 1095.36875 | 0.254625 | 49.65 | 6.28775 | 2401.93075 | 45.86 | 1095.8009 | 0.2819727 | 13.94667 | 0.02819727
[3380.0, 3390.0) | 0 | 1095.303 | 0.25298 | 49.9 | 6.246 | 2401.786 | 46.44444 | 1095.719 | 0.277098 | 13.94583 | 0.0277098
[3390.0, 3400.0) | 0 | 1095.274 | 0.2512767 | 50.1 | 6.203 | 2401.723 | 47 | 1095.6453 | 0.2726964 | 13.94546 | 0.02726964
[3400.0, 3410.0) | 0 | 1095.245 | 0.2495733 | 50.3 | 6.16 | 2401.659 | 47.52667 | 1095.5791 | 0.268768 | 13.94509 | 0.0268768
[3410.0, 3420.0) | 0 | 1095.216 | 0.24787 | 50.5 | 6.117 | 2401.596 | 48.01556 | 1095.52 | 0.2651993 | 13.94472 | 0.02651993
[3420.0, 3430.0) | 0 | 1095.294 | 0.2454 | 50.53333 | 6.054333 | 2401.768 | 48.45556 | 1095.475 | 0.2619393 | 13.94572 | 0.02619393
[3430.0, 3440.0) | 0 | 1095.373 | 0.24293 | 50.56667 | 5.991667 | 2401.939 | 48.84667 | 1095.4441 | 0.258988 | 13.94672 | 0.0258988
[3440.0, 3450.0) | 1 | 1095.451 | 0.24046 | 50.6 | 5.929 | 2402.111 | 49.19556 | 1095.425 | 0.2561827 | 13.94772 | 0.02561827
[3450.0, 3460.0) | 1 | 1095.399 | 0.2373033 | 50.56667 | 5.848667 | 2401.996 | 49.49778 | 1095.408 | 0.2534776 | 13.94705 | 0.02534776
[3460.0, 3470.0) | 1 | 1095.346 | 0.2341467 | 50.53333 | 5.768333 | 2401.882 | 49.75333 | 1095.393 | 0.2508727 | 13.94638 | 0.02508727
[3470.0, 3480.0) | 1 | 1095.294 | 0.23099 | 50.5 | 5.688 | 2401.767 | 49.95778 | 1095.375 | 0.2483609 | 13.94572 | 0.02483609
[3480.0, 3490.0) | 1 | 1095.3665 | 0.228435 | 50.5 | 5.623 | 2401.92575 | 50.11333 | 1095.362 | 0.2459823 | 13.94664 | 0.02459823
[3490.0, 3500.0) | 1 | 1095.439 | 0.22588 | 50.5 | 5.558 | 2402.0845 | 50.22 | 1095.3536 | 0.243737 | 13.94756 | 0.0243737
[3500.0, 3510.0) | 1 | 1095.5115 | 0.223325 | 50.5 | 5.493 | 2402.24325 | 50.31 | 1095.35435 | 0.241431 | 13.94849 | 0.0241431
[3510.0, 3520.0) | 1 | 1095.584 | 0.22077 | 50.5 | 5.428 | 2402.402 | 50.38333 | 1095.364 | 0.2390643 | 13.94941 | 0.02390643
[3520.0, 3530.0) | 1 | 1095.407 | 0.21981 | 50.23333 | 5.403667 | 2402.014 | 50.42222 | 1095.367 | 0.2367433 | 13.94716 | 0.02367433
[3530.0, 3540.0) | 1 | 1095.23 | 0.21885 | 49.96667 | 5.379333 | 2401.626 | 50.42667 | 1095.362 | 0.234468 | 13.9449 | 0.0234468
[3540.0, 3550.0) | 1 | 1095.053 | 0.21789 | 49.7 | 5.355 | 2401.238 | 50.4 | 1095.347 | 0.2322422 | 13.94265 | 0.02322422
[3550.0, 3560.0) | 1 | 1095.042 | 0.21772 | 49.13333 | 5.350667 | 2401.215 | 50.32222 | 1095.334 | 0.2301187 | 13.94251 | 0.02301187
[3560.0, 3570.0) | 1 | 1095.032 | 0.21755 | 48.56667 | 5.346333 | 2401.191 | 50.19333 | 1095.321 | 0.2280973 | 13.94238 | 0.02280973
[3570.0, 3580.0) | 1 | 1095.021 | 0.21738 | 48 | 5.342 | 2401.168 | 50.02444 | 1095.303 | 0.2262293 | 13.94224 | 0.02262293
[3580.0, 3590.0) | 1 | 1095.018 | 0.21727 | 47.43333 | 5.339333 | 2401.161 | 49.81556 | 1095.2796 | 0.2245187 | 13.9422 | 0.02245187
[3590.0, 3600.0) | 1 | 1095.015 | 0.21716 | 46.86667 | 5.336667 | 2401.155 | 49.56667 | 1095.251 | 0.2229653 | 13.94216 | 0.02229653
[3600.0, 3610.0) | 1 | 1095.012 | 0.21705 | 46.3 | 5.334 | 2401.148 | 49.28222 | 1095.225 | 0.2216151 | 13.94213 | 0.02216151
[3610.0, 3620.0) | 1 | 1095.01 | 0.2169333 | 45.73333 | 5.331 | 2401.144 | 48.96222 | 1095.202 | 0.2204676 | 13.9421 | 0.02204676
[3620.0, 3630.0) | 1 | 1095.009 | 0.2168167 | 45.16667 | 5.328 | 2401.141 | 48.60667 | 1095.183 | 0.2195227 | 13.94208 | 0.02195227
[3630.0, 3640.0) | 1 | 1095.007 | 0.2167 | 44.6 | 5.325 | 2401.137 | 48.21333 | 1095.159 | 0.2187403 | 13.94206 | 0.02187403
[3640.0, 3650.0) | 1 | 1095.012 | 0.2167733 | 44 | 5.327 | 2401.148 | 47.78 | 1095.131 | 0.2181332 | 13.94212 | 0.02181332
[3650.0, 3660.0) | 1 | 1095.016 | 0.2168467 | 43.4 | 5.329 | 2401.158 | 47.30667 | 1095.098 | 0.2177013 | 13.94218 | 0.02177013
[3660.0, 3670.0) | 1 | 1095.021 | 0.21692 | 42.8 | 5.331 | 2401.169 | 46.79333 | 1095.06 | 0.2174447 | 13.94224 | 0.02174447
[3670.0, 3680.0) | 1 | 1095.01525 | 0.2170075 | 42.275 | 5.333 | 2401.15625 | 46.26278 | 1095.034 | 0.2172578 | 13.94217 | 0.02172578
[3680.0, 3690.0) | 1 | 1095.0095 | 0.217095 | 41.75 | 5.335 | 2401.1435 | 45.715 | 1095.02 | 0.2171408 | 13.94209 | 0.02171408
[3690.0, 3700.0) | 1 | 1095.00375 | 0.2171825 | 41.225 | 5.337 | 2401.13075 | 45.15 | 1095.016 | 0.2170937 | 13.94202 | 0.02170937
[3700.0, 3710.0) | 1 | 1094.998 | 0.21727 | 40.7 | 5.339 | 2401.118 | 44.58778 | 1095.013 | 0.2170637 | 13.94195 | 0.02170637
[3710.0, 3720.0) | 1 | 1094.996 | 0.21742 | 39.9 | 5.343 | 2401.113 | 44.01 | 1095.011 | 0.217055 | 13.94192 | 0.0217055
[3720.0, 3730.0) | 1 | 1094.993 | 0.21757 | 39.1 | 5.347 | 2401.107 | 43.41667 | 1095.009 | 0.2170677 | 13.94189 | 0.02170677
[3730.0, 3740.0) | 1 | 1094.991 | 0.21772 | 38.3 | 5.351 | 2401.102 | 42.80778 | 1095.007 | 0.2170977 | 13.94186 | 0.02170977
[3740.0, 3750.0) | 1 | 1094.96 | 0.21808 | 37.1 | 5.36 | 2401.035 | 42.15667 | 1095.004 | 0.217159 | 13.94147 | 0.0217159
[3750.0, 3760.0) | 1 | 1094.93 | 0.21844 | 35.9 | 5.369 | 2400.969 | 41.46333 | 1094.9981 | 0.2172517 | 13.94108 | 0.02172517
[3760.0, 3770.0) | 1 | 1094.899 | 0.2188 | 34.7 | 5.378 | 2400.902 | 40.72778 | 1094.991 | 0.2173761 | 13.94069 | 0.02173761
[3770.0, 3780.0) | 1 | 1094.893 | 0.21906 | 33.5 | 5.384667 | 2400.889 | 39.95 | 1094.983 | 0.2175257 | 13.94061 | 0.02175257
[3780.0, 3790.0) | 1 | 1094.887 | 0.21932 | 32.3 | 5.391333 | 2400.875 | 39.13 | 1094.975 | 0.2177003 | 13.94053 | 0.02177003
[3790.0, 3800.0) | 1 | 1094.881 | 0.21958 | 31.1 | 5.398 | 2400.862 | 38.27 | 1094.966 | 0.2178874 | 13.94046 | 0.02178874
[3800.0, 3810.0) | 1 | 1094.9235 | 0.219725 | 30.55 | 5.40175 | 2400.955 | 37.41333 | 1094.96 | 0.2180793 | 13.941 | 0.02180793
[3810.0, 3820.0) | 1 | 1094.966 | 0.21987 | 30 | 5.4055 | 2401.048 | 36.56 | 1094.9564 | 0.218276 | 13.94154 | 0.0218276
[3820.0, 3830.0) | 1 | 1095.0085 | 0.220015 | 29.45 | 5.40925 | 2401.141 | 35.705 | 1094.95595 | 0.2184765 | 13.94208 | 0.02184765
[3830.0, 3840.0) | 1 | 1095.051 | 0.22016 | 28.9 | 5.413 | 2401.234 | 34.84833 | 1094.959 | 0.2186808 | 13.94262 | 0.02186808
[3840.0, 3850.0) | 1 | 1095.022 | 0.2204933 | 28.46667 | 5.421333 | 2401.171 | 33.99778 | 1094.96 | 0.2189016 | 13.94226 | 0.02189016
[3850.0, 3860.0) | 1 | 1094.994 | 0.2208267 | 28.03333 | 5.429667 | 2401.109 | 33.15333 | 1094.96 | 0.2191387 | 13.94189 | 0.02191387
[3860.0, 3870.0) | 1 | 1094.965 | 0.22116 | 27.6 | 5.438 | 2401.046 | 32.33333 | 1094.958 | 0.219388 | 13.94153 | 0.0219388
[3870.0, 3880.0) | 1 | 1094.826 | 0.2216867 | 26.63333 | 5.451333 | 2400.741 | 31.50222 | 1094.946 | 0.2196624 | 13.93976 | 0.02196624
[3880.0, 3890.0) | 1 | 1094.687 | 0.2222133 | 25.66667 | 5.464667 | 2400.437 | 30.66 | 1094.9262 | 0.219962 | 13.93799 | 0.0219962
[3890.0, 3900.0) | 1 | 1094.548 | 0.22274 | 24.7 | 5.478 | 2400.132 | 29.83333 | 1094.899 | 0.2202727 | 13.93622 | 0.02202727
[3900.0, 3910.0) | 1 | 1094.69 | 0.22273 | 24.26667 | 5.478 | 2400.444 | 29.05778 | 1094.883 | 0.2205587 | 13.93803 | 0.02205587
[3910.0, 3920.0) | 1 | 1094.833 | 0.22272 | 23.83333 | 5.478 | 2400.756 | 28.33333 | 1094.878 | 0.22082 | 13.93984 | 0.022082
[3920.0, 3930.0) | 1 | 1094.975 | 0.22271 | 23.4 | 5.478 | 2401.068 | 27.66 | 1094.8838 | 0.2210633 | 13.94165 | 0.02210633
[3930.0, 3940.0) | 1 | 1095.095 | 0.2233633 | 22.23333 | 5.494333 | 2401.331 | 26.98889 | 1094.898 | 0.2213329 | 13.94318 | 0.02213329
[3940.0, 3950.0) | 1 | 1095.215 | 0.2240167 | 21.06667 | 5.510667 | 2401.594 | 26.32 | 1094.92 | 0.2216287 | 13.94471 | 0.02216287
[3950.0, 3960.0) | 1 | 1095.335 | 0.22467 | 19.9 | 5.527 | 2401.857 | 25.61 | 1094.947 | 0.2219583 | 13.94624 | 0.02219583
[3960.0, 3970.0) | 1 | 1095.192 | 0.22467 | 19.83333 | 5.527 | 2401.544 | 24.93222 | 1094.962 | 0.2222783 | 13.94442 | 0.02222783
[3970.0, 3980.0) | 1 | 1095.049 | 0.22467 | 19.76667 | 5.527 | 2401.23 | 24.28667 | 1094.965 | 0.2225887 | 13.9426 | 0.02225887
[3980.0, 3990.0) | 1 | 1094.906 | 0.22467 | 19.7 | 5.527 | 2400.917 | 23.67333 | 1094.955 | 0.2228893 | 13.94078 | 0.02228893
[3990.0, 4000.0) | 1 | 1095.0105 | 0.2253175 | 18.75 | 5.5435 | 2401.14625 | 23.02556 | 1094.955 | 0.2232109 | 13.94211 | 0.02232109
[4000.0, 4010.0) | 1 | 1095.115 | 0.225965 | 17.8 | 5.56 | 2401.3755 | 22.34333 | 1094.963 | 0.2235535 | 13.94344 | 0.02235535
[4010.0, 4020.0) | 1 | 1095.2195 | 0.2266125 | 16.85 | 5.5765 | 2401.60475 | 21.62667 | 1094.98 | 0.223917 | 13.94477 | 0.0223917
[4020.0, 4030.0) | 1 | 1095.324 | 0.22726 | 15.9 | 5.593 | 2401.834 | 20.91111 | 1095.013 | 0.2242886 | 13.9461 | 0.02242886
[4030.0, 4040.0) | 1 | 1095.19 | 0.22755 | 15.96667 | 5.600333 | 2401.54 | 20.26444 | 1095.046 | 0.2246443 | 13.94439 | 0.02246443
[4040.0, 4050.0) | 1 | 1095.056 | 0.22784 | 16.03333 | 5.607667 | 2401.246 | 19.68667 | 1095.08 | 0.2249843 | 13.94269 | 0.02249843
[4050.0, 4060.0) | 1 | 1094.922 | 0.22813 | 16.1 | 5.615 | 2400.952 | 19.14222 | 1095.096 | 0.2253443 | 13.94098 | 0.02253443
[4060.0, 4070.0) | 1 | 1095.169 | 0.2301733 | 14.5 | 5.667 | 2401.493 | 18.52 | 1095.1182 | 0.2258412 | 13.94412 | 0.02258412
[4070.0, 4080.0) | 1 | 1095.416 | 0.2322167 | 12.9 | 5.719 | 2402.035 | 17.82 | 1095.1476 | 0.226475 | 13.94727 | 0.0226475
[4080.0, 4090.0) | 1 | 1095.663 | 0.23426 | 11.3 | 5.771 | 2402.576 | 17.09111 | 1095.185 | 0.2272014 | 13.95041 | 0.02272014
[4090.0, 4100.0) | 1 | 1095.452 | 0.23397 | 11.66667 | 5.763667 | 2402.114 | 16.46444 | 1095.201 | 0.227865 | 13.94773 | 0.0227865
[4100.0, 4110.0) | 1 | 1095.242 | 0.23368 | 12.03333 | 5.756333 | 2401.652 | 15.94 | 1095.195 | 0.2284657 | 13.94505 | 0.02284657
[4110.0, 4120.0) | 1 | 1095.031 | 0.23339 | 12.4 | 5.749 | 2401.19 | 15.44444 | 1095.184 | 0.229047 | 13.94237 | 0.0229047
[4120.0, 4130.0) | 1 | 1095.1325 | 0.2359725 | 11.225 | 5.8145 | 2401.41275 | 14.875 | 1095.1899 | 0.2298005 | 13.94366 | 0.02298005
[4130.0, 4140.0) | 1 | 1095.234 | 0.238555 | 10.05 | 5.88 | 2401.6355 | 14.23167 | 1095.212 | 0.2307262 | 13.94495 | 0.02307262
[4140.0, 4150.0) | 1 | 1095.3355 | 0.2411375 | 8.875 | 5.9455 | 2401.85825 | 13.57333 | 1095.233 | 0.2317808 | 13.94624 | 0.02317808
[4150.0, 4160.0) | 1 | 1095.437 | 0.24372 | 7.7 | 6.011 | 2402.081 | 12.9 | 1095.2549 | 0.2329645 | 13.94754 | 0.02329645
[4160.0, 4170.0) | 1 | 1095.301 | 0.24499 | 7.05 | 6.0435 | 2401.783 | 12.24667 | 1095.26 | 0.2341897 | 13.94581 | 0.02341897
[4170.0, 4180.0) | 1 | 1095.165 | 0.24626 | 6.4 | 6.076 | 2401.485 | 11.61333 | 1095.25 | 0.2354563 | 13.94407 | 0.02354563
[4180.0, 4190.0) | 1 | 1095.33925 | 0.24961 | 5.65 | 6.161 | 2401.867 | 10.92556 | 1095.26 | 0.236927 | 13.94629 | 0.0236927
[4190.0, 4200.0) | 1 | 1095.5135 | 0.25296 | 4.9 | 6.246 | 2402.249 | 10.18333 | 1095.29 | 0.2386017 | 13.94851 | 0.02386017
[4200.0, 4210.0) | 1 | 1095.68775 | 0.25631 | 4.15 | 6.331 | 2402.631 | 9.386667 | 1095.341 | 0.2404803 | 13.95073 | 0.02404803
[4210.0, 4220.0) | 1 | 1095.862 | 0.25966 | 3.4 | 6.416 | 2403.013 | 8.646667 | 1095.387 | 0.2424461 | 13.95295 | 0.02424461
[4220.0, 4230.0) | 1 | 1095.603 | 0.2617967 | 2.833333 | 6.470333 | 2402.444 | 7.975556 | 1095.4 | 0.2444181 | 13.94965 | 0.02444181
[4230.0, 4240.0) | 1 | 1095.343 | 0.2639333 | 2.266667 | 6.524667 | 2401.875 | 7.373333 | 1095.379 | 0.2463963 | 13.94634 | 0.02463963
[4240.0, 4250.0) | 1 | 1095.084 | 0.26607 | 1.7 | 6.579 | 2401.306 | 6.708889 | 1095.354 | 0.2485363 | 13.94304 | 0.02485363
[4250.0, 4260.0) | 1 | 1094.946 | 0.2673667 | 1.333333 | 6.612 | 2401.003 | 5.995556 | 1095.334 | 0.2507821 | 13.94128 | 0.02507821
[4260.0, 4270.0) | 1 | 1094.807 | 0.2686633 | 0.9666667 | 6.645 | 2400.699 | 5.233333 | 1095.319 | 0.2531337 | 13.93952 | 0.02531337
[4270.0, 4280.0) | 1 | 1094.669 | 0.26996 | 0.6 | 6.678 | 2400.396 | 4.525 | 1095.288 | 0.2553995 | 13.93776 | 0.02553995
[4280.0, 4290.0) | 1 | 1094.602 | 0.2744667 | -0.03333333 | 6.792333 | 2400.249 | 3.852778 | 1095.246 | 0.2577936 | 13.9369 | 0.02577936
[4290.0, 4300.0) | 1 | 1094.534 | 0.2789733 | -0.6666667 | 6.906667 | 2400.101 | 3.216667 | 1095.1929 | 0.260316 | 13.93604 | 0.0260316
[4300.0, 4310.0) | 1 | 1094.467 | 0.28348 | -1.3 | 7.021 | 2399.954 | 2.616667 | 1095.128 | 0.2629667 | 13.93519 | 0.02629667
[4310.0, 4320.0) | 1 | 1094.4025 | 0.2886025 | -1.75 | 7.15125 | 2399.81275 | 2.03 | 1095.068 | 0.2658742 | 13.93437 | 0.02658742
[4320.0, 4330.0) | 1 | 1094.338 | 0.293725 | -2.2 | 7.2815 | 2399.6715 | 1.456667 | 1095.0132 | 0.2690385 | 13.93354 | 0.02690385
[4330.0, 4340.0) | 1 | 1094.2735 | 0.2988475 | -2.65 | 7.41175 | 2399.53025 | 0.9033333 | 1094.94215 | 0.272321 | 13.93272 | 0.0272321
[4340.0, 4350.0) | 1 | 1094.209 | 0.30397 | -3.1 | 7.542 | 2399.389 | 0.37 | 1094.855 | 0.2757217 | 13.9319 | 0.02757217
[4350.0, 4360.0) | 1 | 1093.893 | 0.31379 | -3.666667 | 7.791333 | 2398.696 | -0.1511111 | 1094.736 | 0.2795537 | 13.92788 | 0.02795537
[4360.0, 4370.0) | 1 | 1093.577 | 0.32361 | -4.233333 | 8.040667 | 2398.002 | -0.66 | 1094.5832 | 0.283817 | 13.92385 | 0.0283817
[4370.0, 4380.0) | 1 | 1093.261 | 0.33343 | -4.8 | 8.29 | 2397.309 | -1.168889 | 1094.427 | 0.2885926 | 13.91983 | 0.02885926
[4380.0, 4390.0) | 1 | 1092.902 | 0.3485267 | -5.333333 | 8.673333 | 2396.522 | -1.675556 | 1094.264 | 0.2942321 | 13.91526 | 0.02942321
[4390.0, 4400.0) | 1 | 1092.543 | 0.3636233 | -5.866667 | 9.056667 | 2395.735 | -2.18 | 1094.095 | 0.3007357 | 13.91069 | 0.03007357
[4400.0, 4410.0) | 1 | 1092.184 | 0.37872 | -6.4 | 9.44 | 2394.948 | -2.695556 | 1093.911 | 0.3081592 | 13.90612 | 0.03081592
[4410.0, 4420.0) | 1 | 1090.769 | 0.41056 | -7.066667 | 10.24867 | 2391.846 | -3.231111 | 1093.642 | 0.317619 | 13.88811 | 0.0317619
[4420.0, 4430.0) | 1 | 1089.355 | 0.4424 | -7.733333 | 11.05733 | 2388.743 | -3.786667 | 1093.287 | 0.329115 | 13.87009 | 0.0329115
[4430.0, 4440.0) | 1 | 1087.94 | 0.47424 | -8.4 | 11.866 | 2385.641 | -4.344444 | 1092.843 | 0.3424332 | 13.85208 | 0.03424332
[4440.0, 4450.0) | 1 | 1087.354 | 0.5192133 | -8.933333 | 13.00833 | 2384.355 | -4.895556 | 1092.365 | 0.3584492 | 13.84462 | 0.03584492
[4450.0, 4460.0) | 1 | 1086.767 | 0.5641867 | -9.466667 | 14.15067 | 2383.069 | -5.44 | 1091.8512 | 0.377163 | 13.83715 | 0.0377163
[4460.0, 4470.0) | 1 | 1086.181 | 0.60916 | -10 | 15.293 | 2381.783 | -5.99 | 1091.3031 | 0.3985335 | 13.82969 | 0.03985335
[4470.0, 4480.0) | 1 | 1087.37725 | 0.63578 | -10.525 | 15.96925 | 2384.40625 | -6.545 | 1090.83905 | 0.4213372 | 13.84492 | 0.04213372
[4480.0, 4490.0) | 1 | 1088.5735 | 0.6624 | -11.05 | 16.6455 | 2387.0295 | -7.105 | 1090.45905 | 0.445574 | 13.86015 | 0.0445574
[4490.0, 4500.0) | 1 | 1089.76975 | 0.68902 | -11.575 | 17.32175 | 2389.65275 | -7.67 | 1090.1631 | 0.471244 | 13.87538 | 0.0471244
[4500.0, 4510.0) | 1 | 1090.966 | 0.71564 | -12.1 | 17.998 | 2392.276 | -8.232222 | 1089.968 | 0.498034 | 13.89061 | 0.0498034
[4510.0, 4520.0) | 1 | 1091.706 | 0.7338 | -12.73333 | 18.45933 | 2393.898 | -8.798889 | 1089.843 | 0.52538 | 13.90003 | 0.052538
[4520.0, 4530.0) | 1 | 1092.445 | 0.75196 | -13.36667 | 18.92067 | 2395.52 | -9.37 | 1089.789 | 0.553282 | 13.90945 | 0.0553282
[4530.0, 4540.0) | 1 | 1093.185 | 0.77012 | -14 | 19.382 | 2397.142 | -9.947778 | 1089.8077 | 0.5813882 | 13.91886 | 0.05813882
[4540.0, 4550.0) | 1 | 1093.389 | 0.7824767 | -14.6 | 19.69567 | 2397.589 | -10.53 | 1089.864 | 0.6093118 | 13.92146 | 0.06093118
[4550.0, 4560.0) | 1 | 1093.592 | 0.7948333 | -15.2 | 20.00933 | 2398.036 | -11.11667 | 1089.958 | 0.6370527 | 13.92405 | 0.06370527
[4560.0, 4570.0) | 1 | 1093.796 | 0.80719 | -15.8 | 20.323 | 2398.483 | -11.69889 | 1090.16 | 0.6634947 | 13.92664 | 0.06634947
[4570.0, 4580.0) | 1 | 1093.834 | 0.8170633 | -16.46667 | 20.574 | 2398.567 | -12.28111 | 1090.458 | 0.6884722 | 13.92713 | 0.06884722
[4580.0, 4590.0) | 1 | 1093.873 | 0.8269367 | -17.13333 | 20.825 | 2398.651 | -12.86333 | 1090.8539 | 0.7119853 | 13.92762 | 0.07119853
[4590.0, 4600.0) | 1 | 1093.911 | 0.83681 | -17.8 | 21.076 | 2398.735 | -13.45444 | 1091.291 | 0.7331584 | 13.92811 | 0.07331584
[4600.0, 4610.0) | 1 | 1093.741 | 0.8448233 | -18.4 | 21.27933 | 2398.362 | -14.05 | 1091.756 | 0.7518676 | 13.92594 | 0.07518676
[4610.0, 4620.0) | 1 | 1093.571 | 0.8528367 | -19 | 21.48267 | 2397.99 | -14.65 | 1092.249 | 0.7681127 | 13.92378 | 0.07681127
[4620.0, 4630.0) | 1 | 1093.401 | 0.86085 | -19.6 | 21.686 | 2397.617 | -15.255 | 1092.65 | 0.7831173 | 13.92161 | 0.07831173
[4630.0, 4640.0) | 1 | 1093.448 | 0.8661875 | -20.05 | 21.82175 | 2397.7195 | -15.855 | 1092.975 | 0.7967032 | 13.92221 | 0.07967032
[4640.0, 4650.0) | 1 | 1093.495 | 0.871525 | -20.5 | 21.9575 | 2397.822 | -16.45 | 1093.224 | 0.8088702 | 13.92281 | 0.08088702
[4650.0, 4660.0) | 1 | 1093.542 | 0.8768625 | -20.95 | 22.09325 | 2397.9245 | -17.04 | 1093.395 | 0.8196183 | 13.92341 | 0.08196183
[4660.0, 4670.0) | 1 | 1093.589 | 0.8822 | -21.4 | 22.229 | 2398.027 | -17.61778 | 1093.521 | 0.8295117 | 13.92401 | 0.08295117
[4670.0, 4680.0) | 1 | 1093.811 | 0.88854 | -22 | 22.39 | 2398.514 | -18.19333 | 1093.612 | 0.838617 | 13.92683 | 0.0838617
[4680.0, 4690.0) | 1 | 1094.033 | 0.89488 | -22.6 | 22.551 | 2399.001 | -18.76667 | 1093.6684 | 0.8469343 | 13.92966 | 0.08469343
[4690.0, 4700.0) | 1 | 1094.255 | 0.90122 | -23.2 | 22.712 | 2399.488 | -19.34 | 1093.726 | 0.8548506 | 13.93249 | 0.08548506
[4700.0, 4710.0) | 1 | 1094.303 | 0.90685 | -23.96667 | 22.855 | 2399.594 | -19.92444 | 1093.774 | 0.8623183 | 13.9331 | 0.08623183
[4710.0, 4720.0) | 1 | 1094.352 | 0.91248 | -24.73333 | 22.998 | 2399.701 | -20.52 | 1093.8106 | 0.8693377 | 13.93372 | 0.08693377
[4720.0, 4730.0) | 1 | 1094.4 | 0.91811 | -25.5 | 23.141 | 2399.807 | -21.12222 | 1093.848 | 0.8760741 | 13.93433 | 0.08760741
[4730.0, 4740.0) | 1 | 1094.3 | 0.92306 | -26.06667 | 23.26667 | 2399.588 | -21.71778 | 1093.877 | 0.8824823 | 13.93306 | 0.08824823
[4740.0, 4750.0) | 1 | 1094.201 | 0.92801 | -26.63333 | 23.39233 | 2399.37 | -22.30667 | 1093.896 | 0.8885623 | 13.9318 | 0.08885623
[4750.0, 4760.0) | 1 | 1094.101 | 0.93296 | -27.2 | 23.518 | 2399.151 | -22.89333 | 1093.92 | 0.8944381 | 13.93053 | 0.08944381
[4760.0, 4770.0) | 1 | 1094.16 | 0.9380633 | -27.86667 | 23.64767 | 2399.28 | -23.48444 | 1093.9594 | 0.9001199 | 13.93128 | 0.09001199
[4770.0, 4780.0) | 1 | 1094.219 | 0.9431667 | -28.53333 | 23.77733 | 2399.41 | -24.08 | 1094.014 | 0.9056077 | 13.93203 | 0.09056077
[4780.0, 4790.0) | 1 | 1094.278 | 0.94827 | -29.2 | 23.907 | 2399.539 | -24.69 | 1094.069 | 0.9110798 | 13.93278 | 0.09110798
[4790.0, 4800.0) | 1 | 1094.67625 | 0.95103 | -29.475 | 23.977 | 2400.4125 | -25.28833 | 1094.148 | 0.9163802 | 13.93785 | 0.09163802
[4800.0, 4810.0) | 1 | 1095.0745 | 0.95379 | -29.75 | 24.047 | 2401.286 | -25.875 | 1094.25 | 0.9215087 | 13.94292 | 0.09215087
[4810.0, 4820.0) | 1 | 1095.47275 | 0.95655 | -30.025 | 24.117 | 2402.1595 | -26.45 | 1094.376 | 0.9264653 | 13.94799 | 0.09264653
[4820.0, 4830.0) | 1 | 1095.871 | 0.95931 | -30.3 | 24.187 | 2403.033 | -27.00333 | 1094.5131 | 0.9311833 | 13.95306 | 0.09311833
[4830.0, 4840.0) | 1 | 1095.681 | 0.9620267 | -30.2 | 24.256 | 2402.616 | -27.51 | 1094.623 | 0.9356598 | 13.95064 | 0.09356598
[4840.0, 4850.0) | 1 | 1095.491 | 0.9647433 | -30.1 | 24.325 | 2402.199 | -27.97 | 1094.705 | 0.9398947 | 13.94822 | 0.09398947
[4850.0, 4860.0) | 1 | 1095.301 | 0.96746 | -30 | 24.394 | 2401.782 | -28.37222 | 1094.772 | 0.9439353 | 13.94581 | 0.09439353
[4860.0, 4870.0) | 1 | 1095.309 | 0.9695933 | -30.03333 | 24.44833 | 2401.799 | -28.72556 | 1094.836 | 0.9477429 | 13.9459 | 0.09477429
[4870.0, 4880.0) | 1 | 1095.316 | 0.9717267 | -30.06667 | 24.50267 | 2401.817 | -29.03 | 1094.897 | 0.9513173 | 13.946 | 0.09513173
[4880.0, 4890.0) | 1 | 1095.324 | 0.97386 | -30.1 | 24.557 | 2401.834 | -29.29889 | 1094.965 | 0.954704 | 13.9461 | 0.0954704
[4890.0, 4900.0) | 1 | 1094.817 | 0.9764567 | -29.9 | 24.623 | 2400.723 | -29.51667 | 1095.006 | 0.9579338 | 13.93965 | 0.09579338
[4900.0, 4910.0) | 1 | 1094.311 | 0.9790533 | -29.7 | 24.689 | 2399.611 | -29.68333 | 1095.0201 | 0.9610067 | 13.9332 | 0.09610067
[4910.0, 4920.0) | 1 | 1093.804 | 0.98165 | -29.5 | 24.755 | 2398.5 | -29.79222 | 1094.996 | 0.9639124 | 13.92675 | 0.09639124
[4920.0, 4930.0) | 1 | 1094.0115 | 0.9826675 | -29.025 | 24.78075 | 2398.95525 | -29.825 | 1094.983 | 0.9665458 | 13.92939 | 0.09665458
[4930.0, 4940.0) | 1 | 1094.219 | 0.983685 | -28.55 | 24.8065 | 2399.4105 | -29.78167 | 1094.9786 | 0.9689068 | 13.93203 | 0.09689068
[4940.0, 4950.0) | 1 | 1094.4265 | 0.9847025 | -28.075 | 24.83225 | 2399.86575 | -29.68833 | 1094.96195 | 0.9711517 | 13.93467 | 0.09711517
[4950.0, 4960.0) | 1 | 1094.634 | 0.98572 | -27.6 | 24.858 | 2400.321 | -29.545 | 1094.933 | 0.9732803 | 13.93731 | 0.09732803
[4960.0, 4970.0) | 1 | 1094.711 | 0.9866467 | -27.06667 | 24.88167 | 2400.489 | -29.34778 | 1094.882 | 0.9752868 | 13.93829 | 0.09752868
[4970.0, 4980.0) | 1 | 1094.787 | 0.9875733 | -26.53333 | 24.90533 | 2400.657 | -29.09667 | 1094.81 | 0.977171 | 13.93927 | 0.0977171
[4980.0, 4990.0) | 1 | 1094.864 | 0.9885 | -26 | 24.929 | 2400.825 | -28.81667 | 1094.755 | 0.9789359 | 13.94024 | 0.09789359
[4990.0, 5000.0) | 1 | 1094.812 | 0.98839 | -25.13333 | 24.926 | 2400.71 | -28.48556 | 1094.7098 | 0.9805123 | 13.93958 | 0.09805123
[5000.0, 5010.0) | 1 | 1094.76 | 0.98828 | -24.26667 | 24.923 | 2400.596 | -28.10333 | 1094.674 | 0.9819003 | 13.93892 | 0.09819003
[5010.0, 5020.0) | 1 | 1094.708 | 0.98817 | -23.4 | 24.92 | 2400.481 | -27.66111 | 1094.634 | 0.9831388 | 13.93826 | 0.09831388
[5020.0, 5030.0) | 1 | 1094.957 | 0.9880833 | -22.93333 | 24.918 | 2401.027 | -27.18556 | 1094.61 | 0.9842292 | 13.94142 | 0.09842292
[5030.0, 5040.0) | 1 | 1095.205 | 0.9879967 | -22.46667 | 24.916 | 2401.572 | -26.67667 | 1094.6018 | 0.9851717 | 13.94459 | 0.09851717
[5040.0, 5050.0) | 1 | 1095.454 | 0.98791 | -22 | 24.914 | 2402.118 | -26.15 | 1094.644 | 0.9859352 | 13.94775 | 0.09859352
[5050.0, 5060.0) | 1 | 1095.301 | 0.9879067 | -21.13333 | 24.91367 | 2401.782 | -25.57889 | 1094.71 | 0.9865254 | 13.9458 | 0.09865254
[5060.0, 5070.0) | 1 | 1095.147 | 0.9879033 | -20.26667 | 24.91333 | 2401.445 | -24.96333 | 1094.7998 | 0.9869423 | 13.94385 | 0.09869423
[5070.0, 5080.0) | 1 | 1094.994 | 0.9879 | -19.4 | 24.913 | 2401.109 | -24.32167 | 1094.8653 | 0.9872912 | 13.9419 | 0.09872912
[5080.0, 5090.0) | 1 | 1095.102 | 0.9874467 | -18.76667 | 24.90167 | 2401.346 | -23.66944 | 1094.924 | 0.9875419 | 13.94327 | 0.09875419
[5090.0, 5100.0) | 1 | 1095.21 | 0.9869933 | -18.13333 | 24.89033 | 2401.582 | -23.00667 | 1094.9764 | 0.9876947 | 13.94465 | 0.09876947
[5100.0, 5110.0) | 1 | 1095.318 | 0.98654 | -17.5 | 24.879 | 2401.819 | -22.33333 | 1095.022 | 0.9877493 | 13.94602 | 0.09877493
[5110.0, 5120.0) | 1 | 1095.125 | 0.9859625 | -16.925 | 24.86425 | 2401.39575 | -21.65722 | 1095.05 | 0.9877037 | 13.94356 | 0.09877037
[5120.0, 5130.0) | 1 | 1094.932 | 0.985385 | -16.35 | 24.8495 | 2400.9725 | -20.97833 | 1095.059 | 0.9875578 | 13.94111 | 0.09875578
[5130.0, 5140.0) | 1 | 1094.739 | 0.9848075 | -15.775 | 24.83475 | 2400.54925 | -20.29667 | 1095.051 | 0.9873117 | 13.93865 | 0.09873117
[5140.0, 5150.0) | 1 | 1094.546 | 0.98423 | -15.2 | 24.82 | 2400.126 | -19.63444 | 1095.0332 | 0.9870343 | 13.93619 | 0.09870343
[5150.0, 5160.0) | 1 | 1094.753 | 0.9836933 | -14.5 | 24.80633 | 2400.58 | -18.98333 | 1095.033 | 0.9867286 | 13.93883 | 0.09867286
[5160.0, 5170.0) | 1 | 1094.96 | 0.9831567 | -13.8 | 24.79267 | 2401.034 | -18.34333 | 1095.05 | 0.9863943 | 13.94146 | 0.09863943
[5170.0, 5180.0) | 1 | 1095.167 | 0.98262 | -13.1 | 24.779 | 2401.488 | -17.68778 | 1095.064 | 0.9860301 | 13.9441 | 0.09860301
[5180.0, 5190.0) | 1 | 1095.143 | 0.9817467 | -12.36667 | 24.757 | 2401.436 | -17.01444 | 1095.059 | 0.9856134 | 13.9438 | 0.09856134
[5190.0, 5200.0) | 1 | 1095.12 | 0.9808733 | -11.63333 | 24.735 | 2401.384 | -16.32333 | 1095.037 | 0.9851443 | 13.9435 | 0.09851443
[5200.0, 5210.0) | 1 | 1095.096 | 0.98 | -10.9 | 24.713 | 2401.332 | -15.64111 | 1095.023 | 0.9846172 | 13.9432 | 0.09846172
[5210.0, 5220.0) | 1 | 1095.027 | 0.97928 | -10.26667 | 24.69467 | 2401.181 | -14.97444 | 1095.015 | 0.9840423 | 13.94232 | 0.09840423
[5220.0, 5230.0) | 1 | 1094.958 | 0.97856 | -9.633333 | 24.67633 | 2401.031 | -14.32333 | 1095.013 | 0.9834197 | 13.94144 | 0.09834197
[5230.0, 5240.0) | 1 | 1094.889 | 0.97784 | -9 | 24.658 | 2400.88 | -13.67222 | 1094.999 | 0.9827792 | 13.94056 | 0.09827792
[5240.0, 5250.0) | 1 | 1094.929 | 0.9771729 | -8.5 | 24.641 | 2400.968 | -13.03 | 1094.98 | 0.9821245 | 13.94107 | 0.09821245
[5250.0, 5260.0) | 1 | 1094.97 | 0.9765057 | -8 | 24.624 | 2401.056 | -12.39667 | 1094.957 | 0.9814556 | 13.94159 | 0.09814556
[5260.0, 5270.0) | 1 | 1095.01 | 0.9758386 | -7.5 | 24.607 | 2401.144 | -11.76833 | 1094.949 | 0.9807806 | 13.9421 | 0.09807806
[5270.0, 5280.0) | 1 | 1095.05 | 0.9751714 | -7 | 24.59 | 2401.233 | -11.145 | 1094.957 | 0.9800997 | 13.94261 | 0.09800997
[5280.0, 5290.0) | 1 | 1095.09 | 0.9745043 | -6.5 | 24.573 | 2401.321 | -10.52667 | 1094.981 | 0.9794129 | 13.94312 | 0.09794129
[5290.0, 5300.0) | 1 | 1095.131 | 0.9738371 | -6 | 24.556 | 2401.409 | -9.913333 | 1095.02 | 0.97872 | 13.94364 | 0.097872
[5300.0, 5310.0) | 1 | 1095.171 | 0.97317 | -5.5 | 24.539 | 2401.497 | -9.313333 | 1095.0474 | 0.9780184 | 13.94415 | 0.09780184
[5310.0, 5320.0) | 1 | 1095.131 | 0.9722833 | -4.933333 | 24.51667 | 2401.41 | -8.722222 | 1095.059 | 0.9772936 | 13.94365 | 0.09772936
[5320.0, 5330.0) | 1 | 1095.092 | 0.9713967 | -4.366667 | 24.49433 | 2401.323 | -8.14 | 1095.0538 | 0.9765453 | 13.94314 | 0.09765453
[5330.0, 5340.0) | 1 | 1095.052 | 0.97051 | -3.8 | 24.472 | 2401.236 | -7.568889 | 1095.048 | 0.9757962 | 13.94264 | 0.09757962
[5340.0, 5350.0) | 1 | 1095.093 | 0.9694933 | -3.166667 | 24.446 | 2401.326 | -7.004444 | 1095.046 | 0.9750376 | 13.94316 | 0.09750376
[5350.0, 5360.0) | 1 | 1095.135 | 0.9684767 | -2.533333 | 24.42 | 2401.417 | -6.446667 | 1095.049 | 0.9742693 | 13.94369 | 0.09742693
[5360.0, 5370.0) | 1 | 1095.176 | 0.96746 | -1.9 | 24.394 | 2401.507 | -5.888889 | 1095.058 | 0.9734813 | 13.94421 | 0.09734813
[5370.0, 5380.0) | 1 | 1095.175 | 0.96628 | -1.266667 | 24.364 | 2401.505 | -5.331111 | 1095.073 | 0.9726627 | 13.9442 | 0.09726627
[5380.0, 5390.0) | 1 | 1095.174 | 0.9651 | -0.6333333 | 24.334 | 2401.504 | -4.773333 | 1095.092 | 0.9718133 | 13.94419 | 0.09718133
[5390.0, 5400.0) | 1 | 1095.173 | 0.96392 | 0 | 24.304 | 2401.502 | -4.206667 | 1095.108 | 0.9709298 | 13.94418 | 0.09709298
[5400.0, 5410.0) | 1 | 1095.186 | 0.9626867 | 0.6333333 | 24.27267 | 2401.53 | -3.631111 | 1095.123 | 0.9700085 | 13.94434 | 0.09700085
[5410.0, 5420.0) | 1 | 1095.199 | 0.9614533 | 1.266667 | 24.24133 | 2401.559 | -3.046667 | 1095.135 | 0.9690495 | 13.94451 | 0.09690495
[5420.0, 5430.0) | 1 | 1095.212 | 0.96022 | 1.9 | 24.21 | 2401.587 | -2.453333 | 1095.146 | 0.9680528 | 13.94467 | 0.09680528
[5430.0, 5440.0) | 1 | 1095.2145 | 0.95908 | 2.45 | 24.181 | 2401.5925 | -1.856667 | 1095.154 | 0.9670245 | 13.9447 | 0.09670245
[5440.0, 5450.0) | 1 | 1095.217 | 0.95794 | 3 | 24.152 | 2401.598 | -1.256667 | 1095.16 | 0.9659647 | 13.94474 | 0.09659647
[5450.0, 5460.0) | 1 | 1095.2195 | 0.9568 | 3.55 | 24.123 | 2401.6035 | -0.6533333 | 1095.163 | 0.9648733 | 13.94477 | 0.09648733
[5460.0, 5470.0) | 1 | 1095.222 | 0.95566 | 4.1 | 24.094 | 2401.609 | -0.05111111 | 1095.169 | 0.9637651 | 13.9448 | 0.09637651
[5470.0, 5480.0) | 1 | 1095.241 | 0.9539733 | 4.766667 | 24.05133 | 2401.651 | 0.5577778 | 1095.179 | 0.9626036 | 13.94505 | 0.09626036
[5480.0, 5490.0) | 1 | 1095.261 | 0.9522867 | 5.433333 | 24.00867 | 2401.694 | 1.173333 | 1095.1932 | 0.9613887 | 13.94529 | 0.09613887
[5490.0, 5500.0) | 1 | 1095.28 | 0.9506 | 6.1 | 23.966 | 2401.736 | 1.791111 | 1095.206 | 0.9601291 | 13.94554 | 0.09601291
[5500.0, 5510.0) | 1 | 1095.32 | 0.9485067 | 6.8 | 23.91267 | 2401.823 | 2.413333 | 1095.218 | 0.9587978 | 13.94604 | 0.09587978
[5510.0, 5520.0) | 1 | 1095.359 | 0.9464133 | 7.5 | 23.85933 | 2401.91 | 3.04 | 1095.2302 | 0.9573947 | 13.94655 | 0.09573947
[5520.0, 5530.0) | 1 | 1095.399 | 0.94432 | 8.2 | 23.806 | 2401.997 | 3.671111 | 1095.245 | 0.9559307 | 13.94705 | 0.09559307
[5530.0, 5540.0) | 1 | 1095.4 | 0.9420733 | 8.9 | 23.749 | 2401.998 | 4.306667 | 1095.26 | 0.9543956 | 13.94706 | 0.09543956
[5540.0, 5550.0) | 1 | 1095.4 | 0.9398267 | 9.6 | 23.692 | 2402 | 4.946667 | 1095.275 | 0.9527893 | 13.94707 | 0.09527893
[5550.0, 5560.0) | 1 | 1095.401 | 0.93758 | 10.3 | 23.635 | 2402.001 | 5.591111 | 1095.29 | 0.9511156 | 13.94708 | 0.09511156
[5560.0, 5570.0) | 1 | 1095.413 | 0.93558 | 10.875 | 23.58425 | 2402.02725 | 6.231667 | 1095.304 | 0.9493907 | 13.94723 | 0.09493907
[5570.0, 5580.0) | 1 | 1095.425 | 0.93358 | 11.45 | 23.5335 | 2402.0535 | 6.868333 | 1095.318 | 0.9476147 | 13.94738 | 0.09476147
[5580.0, 5590.0) | 1 | 1095.437 | 0.93158 | 12.025 | 23.48275 | 2402.07975 | 7.506667 | 1095.333 | 0.9457813 | 13.94754 | 0.09457813
[5590.0, 5600.0) | 1 | 1095.449 | 0.92958 | 12.6 | 23.432 | 2402.106 | 8.146667 | 1095.348 | 0.9438907 | 13.94769 | 0.09438907
[5600.0, 5610.0) | 1 | 1095.551 | 0.92488 | 13.65 | 23.3125 | 2402.3305 | 8.82 | 1095.371 | 0.9417627 | 13.94899 | 0.09417627
[5610.0, 5620.0) | 1 | 1095.653 | 0.92018 | 14.7 | 23.193 | 2402.555 | 9.526667 | 1095.399 | 0.9393973 | 13.95029 | 0.09393973
[5620.0, 5630.0) | 1 | 1095.67375 | 0.9173875 | 15.225 | 23.12225 | 2402.6005 | 10.22389 | 1095.428 | 0.9369583 | 13.95055 | 0.09369583
[5630.0, 5640.0) | 1 | 1095.6945 | 0.914595 | 15.75 | 23.0515 | 2402.646 | 10.91167 | 1095.457 | 0.9344455 | 13.95082 | 0.09344455
[5640.0, 5650.0) | 1 | 1095.71525 | 0.9118025 | 16.275 | 22.98075 | 2402.6915 | 11.59 | 1095.486 | 0.931859 | 13.95108 | 0.0931859
[5650.0, 5660.0) | 1 | 1095.736 | 0.90901 | 16.8 | 22.91 | 2402.737 | 12.25667 | 1095.514 | 0.9292259 | 13.95134 | 0.09292259
[5660.0, 5670.0) | 1 | 1095.672 | 0.90426 | 17.53333 | 22.78933 | 2402.596 | 12.92556 | 1095.535 | 0.9264157 | 13.95052 | 0.09264157
[5670.0, 5680.0) | 1 | 1095.607 | 0.89951 | 18.26667 | 22.66867 | 2402.455 | 13.59667 | 1095.5485 | 0.9234283 | 13.94971 | 0.09234283
[5680.0, 5690.0) | 1 | 1095.543 | 0.89476 | 19 | 22.548 | 2402.314 | 14.27 | 1095.558 | 0.9202741 | 13.94889 | 0.09202741
[5690.0, 5700.0) | 1 | 1095.662 | 0.88906 | 19.7 | 22.403 | 2402.575 | 14.94333 | 1095.5755 | 0.9168897 | 13.9504 | 0.09168897
[5700.0, 5710.0) | 1 | 1095.781 | 0.88336 | 20.4 | 22.258 | 2402.835 | 15.61667 | 1095.601 | 0.913275 | 13.95192 | 0.0913275
[5710.0, 5720.0) | 1 | 1095.9 | 0.87766 | 21.1 | 22.113 | 2403.096 | 16.29833 | 1095.6333 | 0.9094137 | 13.95343 | 0.09094137
[5720.0, 5730.0) | 1 | 1096.001 | 0.8705067 | 21.8 | 21.93133 | 2403.317 | 16.98833 | 1095.672 | 0.9052088 | 13.95471 | 0.09052088
[5730.0, 5740.0) | 1 | 1096.101 | 0.8633533 | 22.5 | 21.74967 | 2403.537 | 17.68667 | 1095.716 | 0.9006603 | 13.956 | 0.09006603
[5740.0, 5750.0) | 1 | 1096.202 | 0.8562 | 23.2 | 21.568 | 2403.758 | 18.39333 | 1095.766 | 0.8957683 | 13.95728 | 0.08957683
[5750.0, 5760.0) | 1 | 1096.2745 | 0.8483425 | 23.75 | 21.3685 | 2403.917 | 19.06667 | 1095.8144 | 0.8906658 | 13.9582 | 0.08906658
[5760.0, 5770.0) | 1 | 1096.347 | 0.840485 | 24.3 | 21.169 | 2404.076 | 19.70667 | 1095.861 | 0.8853528 | 13.95912 | 0.08853528
[5770.0, 5780.0) | 1 | 1096.4195 | 0.8326275 | 24.85 | 20.9695 | 2404.235 | 20.34833 | 1095.91 | 0.8797022 | 13.96005 | 0.08797022
[5780.0, 5790.0) | 1 | 1096.492 | 0.82477 | 25.4 | 20.77 | 2404.394 | 20.99167 | 1095.96355 | 0.8737138 | 13.96097 | 0.08737138
[5790.0, 5800.0) | 1 | 1096.931 | 0.80875 | 26.13333 | 20.363 | 2405.356 | 21.64889 | 1096.045 | 0.8668437 | 13.96656 | 0.08668437
[5800.0, 5810.0) | 1 | 1097.369 | 0.79273 | 26.86667 | 19.956 | 2406.319 | 22.32 | 1096.153 | 0.8590917 | 13.97214 | 0.08590917
[5810.0, 5820.0) | 1 | 1097.808 | 0.77671 | 27.6 | 19.549 | 2407.281 | 22.99111 | 1096.296 | 0.8505883 | 13.97773 | 0.08505883
[5820.0, 5830.0) | 1 | 1099.009 | 0.7479967 | 28.3 | 18.81967 | 2409.913 | 23.66 | 1096.523 | 0.8404874 | 13.99301 | 0.08404874
[5830.0, 5840.0) | 1 | 1100.209 | 0.7192833 | 29 | 18.09033 | 2412.545 | 24.32667 | 1096.834 | 0.828789 | 14.0083 | 0.0828789
[5840.0, 5850.0) | 1 | 1101.41 | 0.69057 | 29.7 | 17.361 | 2415.177 | 24.99333 | 1097.217 | 0.8155563 | 14.02359 | 0.08155563
[5850.0, 5860.0) | 1 | 1101.247 | 0.6415033 | 30.4 | 16.11467 | 2414.819 | 25.66 | 1097.581 | 0.7994326 | 14.02151 | 0.07994326
[5860.0, 5870.0) | 1 | 1101.083 | 0.5924367 | 31.1 | 14.86833 | 2414.462 | 26.32667 | 1097.927 | 0.7804177 | 14.01943 | 0.07804177
[5870.0, 5880.0) | 1 | 1100.92 | 0.54337 | 31.8 | 13.622 | 2414.104 | 26.99333 | 1098.255 | 0.7586086 | 14.01735 | 0.07586086
[5880.0, 5890.0) | 1 | 1099.803 | 0.5181 | 32.5 | 12.98033 | 2411.654 | 27.66 | 1098.502 | 0.7355917 | 14.00312 | 0.07355917
[5890.0, 5900.0) | 1 | 1098.685 | 0.49283 | 33.2 | 12.33867 | 2409.204 | 28.32667 | 1098.667 | 0.711367 | 13.9889 | 0.0711367
[5900.0, 5910.0) | 1 | 1097.568 | 0.46756 | 33.9 | 11.697 | 2406.754 | 29.00333 | 1098.753 | 0.6859815 | 13.97467 | 0.06859815
[5910.0, 5920.0) | 1 | 1097.41 | 0.4569 | 34.45 | 11.42625 | 2406.4075 | 29.68 | 1098.824 | 0.6604092 | 13.97266 | 0.06604092
[5920.0, 5930.0) | 1 | 1097.252 | 0.44624 | 35 | 11.1555 | 2406.061 | 30.35667 | 1098.88 | 0.63465 | 13.97065 | 0.063465
[5930.0, 5940.0) | 1 | 1097.094 | 0.43558 | 35.55 | 10.88475 | 2405.7145 | 31.03333 | 1098.92 | 0.608704 | 13.96863 | 0.0608704
[5940.0, 5950.0) | 1 | 1096.936 | 0.42492 | 36.1 | 10.614 | 2405.368 | 31.69778 | 1098.92 | 0.5831153 | 13.96662 | 0.05831153
[5950.0, 5960.0) | 1 | 1096.769 | 0.41402 | 36.8 | 10.337 | 2405.001 | 32.36 | 1098.88 | 0.557868 | 13.96449 | 0.0557868
[5960.0, 5970.0) | 1 | 1096.601 | 0.40312 | 37.5 | 10.06 | 2404.634 | 33.02 | 1098.8 | 0.532962 | 13.96236 | 0.0532962
[5970.0, 5980.0) | 1 | 1096.434 | 0.39222 | 38.2 | 9.783 | 2404.267 | 33.68 | 1098.628 | 0.5092436 | 13.96023 | 0.05092436
[5980.0, 5990.0) | 1 | 1096.377 | 0.38489 | 38.86667 | 9.597 | 2404.142 | 34.33778 | 1098.373 | 0.4869507 | 13.95951 | 0.04869507
[5990.0, 6000.0) | 1 | 1096.321 | 0.37756 | 39.53333 | 9.411 | 2404.018 | 34.99333 | 1098.033 | 0.4660833 | 13.95879 | 0.04660833
[6000.0, 6010.0) | 1 | 1096.264 | 0.37023 | 40.2 | 9.225 | 2403.893 | 35.64667 | 1097.701 | 0.4479984 | 13.95807 | 0.04479984
[6010.0, 6020.0) | 1 | 1096.137 | 0.3641333 | 40.96667 | 9.07 | 2403.614 | 36.30444 | 1097.371 | 0.4327782 | 13.95645 | 0.04327782
[6020.0, 6030.0) | 1 | 1096.009 | 0.3580367 | 41.73333 | 8.915 | 2403.335 | 36.96667 | 1097.044 | 0.4204227 | 13.95482 | 0.04204227
[6030.0, 6040.0) | 1 | 1095.882 | 0.35194 | 42.5 | 8.76 | 2403.056 | 37.63333 | 1096.783 | 0.4093453 | 13.9532 | 0.04093453
[6040.0, 6050.0) | 1 | 1095.821 | 0.34714 | 43.23333 | 8.638 | 2402.923 | 38.30222 | 1096.592 | 0.3996327 | 13.95243 | 0.03996327
[6050.0, 6060.0) | 1 | 1095.761 | 0.34234 | 43.96667 | 8.516 | 2402.79 | 38.97333 | 1096.4712 | 0.3912847 | 13.95166 | 0.03912847
[6060.0, 6070.0) | 1 | 1095.7 | 0.33754 | 44.7 | 8.394 | 2402.657 | 39.65667 | 1096.3572 | 0.3833273 | 13.95089 | 0.03833273
[6070.0, 6080.0) | 1 | 1095.67025 | 0.33468 | 45.2 | 8.3215 | 2402.592 | 40.33667 | 1096.25175 | 0.37589 | 13.95051 | 0.037589
[6080.0, 6090.0) | 1 | 1095.6405 | 0.33182 | 45.7 | 8.249 | 2402.527 | 41.01333 | 1096.15485 | 0.3689727 | 13.95013 | 0.03689727
[6090.0, 6100.0) | 1 | 1095.61075 | 0.32896 | 46.2 | 8.1765 | 2402.462 | 41.68667 | 1096.0665 | 0.3625753 | 13.94975 | 0.03625753
[6100.0, 6110.0) | 1 | 1095.581 | 0.3261 | 46.7 | 8.104 | 2402.397 | 42.34667 | 1095.987 | 0.356714 | 13.94937 | 0.0356714
[6110.0, 6120.0) | 1 | 1095.514 | 0.3230933 | 47.4 | 8.027667 | 2402.249 | 43.00667 | 1095.915 | 0.3513789 | 13.94851 | 0.03513789
[6120.0, 6130.0) | 1 | 1095.446 | 0.3200867 | 48.1 | 7.951333 | 2402.102 | 43.66667 | 1095.849 | 0.34657 | 13.94766 | 0.034657
[6130.0, 6140.0) | 1 | 1095.379 | 0.31708 | 48.8 | 7.875 | 2401.954 | 44.32889 | 1095.782 | 0.3420493 | 13.9468 | 0.03420493
[6140.0, 6150.0) | 1 | 1095.283 | 0.3156767 | 49.13333 | 7.839333 | 2401.743 | 44.96889 | 1095.713 | 0.3379238 | 13.94557 | 0.03379238
[6150.0, 6160.0) | 1 | 1095.186 | 0.3142733 | 49.46667 | 7.803667 | 2401.532 | 45.58667 | 1095.641 | 0.3341933 | 13.94435 | 0.03341933
[6160.0, 6170.0) | 1 | 1095.09 | 0.31287 | 49.8 | 7.768 | 2401.321 | 46.17556 | 1095.572 | 0.3307758 | 13.94312 | 0.03307758
[6170.0, 6180.0) | 1 | 1095.092 | 0.3121 | 50 | 7.748333 | 2401.325 | 46.72667 | 1095.51 | 0.3277133 | 13.94314 | 0.03277133
[6180.0, 6190.0) | 1 | 1095.094 | 0.31133 | 50.2 | 7.728667 | 2401.329 | 47.24 | 1095.4579 | 0.325006 | 13.94317 | 0.0325006
[6190.0, 6200.0) | 1 | 1095.096 | 0.31056 | 50.4 | 7.709 | 2401.333 | 47.71778 | 1095.41 | 0.3225673 | 13.9432 | 0.03225673
[6200.0, 6210.0) | 1 | 1095.092 | 0.3101267 | 50.43333 | 7.698 | 2401.324 | 48.14889 | 1095.365 | 0.3204198 | 13.94314 | 0.03204198
[6210.0, 6220.0) | 1 | 1095.087 | 0.3096933 | 50.46667 | 7.687 | 2401.314 | 48.53333 | 1095.3241 | 0.3185633 | 13.94308 | 0.03185633
[6220.0, 6230.0) | 1 | 1095.083 | 0.30926 | 50.5 | 7.676 | 2401.305 | 48.88667 | 1095.28495 | 0.3168687 | 13.94303 | 0.03168687
[6230.0, 6240.0) | 1 | 1095.07525 | 0.3089775 | 50.525 | 7.66875 | 2401.288 | 49.20833 | 1095.247 | 0.3153458 | 13.94293 | 0.03153458
[6240.0, 6250.0) | 1 | 1095.0675 | 0.308695 | 50.55 | 7.6615 | 2401.271 | 49.49833 | 1095.21105 | 0.3139948 | 13.94283 | 0.03139948
[6250.0, 6260.0) | 1 | 1095.05975 | 0.3084125 | 50.575 | 7.65425 | 2401.254 | 49.75667 | 1095.1763 | 0.3128157 | 13.94273 | 0.03128157
[6260.0, 6270.0) | 2 | 1095.052 | 0.30813 | 50.6 | 7.647 | 2401.237 | 49.97 | 1095.146 | 0.3118181 | 13.94264 | 0.03118181
[6270.0, 6280.0) | 2 | 1095.047 | 0.3078533 | 50.56667 | 7.64 | 2401.225 | 50.13444 | 1095.119 | 0.3110026 | 13.94257 | 0.03110026
[6280.0, 6290.0) | 2 | 1095.041 | 0.3075767 | 50.53333 | 7.633 | 2401.214 | 50.25 | 1095.096 | 0.310369 | 13.9425 | 0.0310369
[6290.0, 6300.0) | 2 | 1095.036 | 0.3073 | 50.5 | 7.626 | 2401.202 | 50.34111 | 1095.08 | 0.3098106 | 13.94243 | 0.03098106
[6300.0, 6310.0) | 2 | 1095.037 | 0.30725 | 50.16667 | 7.624667 | 2401.203 | 50.38778 | 1095.07 | 0.3093423 | 13.94244 | 0.03093423
[6310.0, 6320.0) | 2 | 1095.037 | 0.3072 | 49.83333 | 7.623333 | 2401.205 | 50.39 | 1095.066 | 0.3089643 | 13.94245 | 0.03089643
[6320.0, 6330.0) | 2 | 1095.038 | 0.30715 | 49.5 | 7.622 | 2401.206 | 50.35667 | 1095.063 | 0.3086343 | 13.94246 | 0.03086343
[6330.0, 6340.0) | 2 | 1095.023 | 0.3072067 | 49 | 7.623667 | 2401.172 | 50.27667 | 1095.058 | 0.3083594 | 13.94226 | 0.03083594
[6340.0, 6350.0) | 2 | 1095.007 | 0.3072633 | 48.5 | 7.625333 | 2401.139 | 50.15 | 1095.052 | 0.3081397 | 13.94207 | 0.03081397
[6350.0, 6360.0) | 2 | 1094.992 | 0.30732 | 48 | 7.627 | 2401.105 | 49.98778 | 1095.046 | 0.3079526 | 13.94187 | 0.03079526
[6360.0, 6370.0) | 2 | 1094.9735 | 0.30738 | 47.575 | 7.6285 | 2401.0645 | 49.795 | 1095.038 | 0.3077983 | 13.94164 | 0.03077983
[6370.0, 6380.0) | 2 | 1094.955 | 0.30744 | 47.15 | 7.63 | 2401.024 | 49.57167 | 1095.0294 | 0.307677 | 13.9414 | 0.0307677
[6380.0, 6390.0) | 2 | 1094.9365 | 0.3075 | 46.725 | 7.6315 | 2400.9835 | 49.31833 | 1095.02015 | 0.3075785 | 13.94116 | 0.03075785
[6390.0, 6400.0) | 2 | 1094.918 | 0.30756 | 46.3 | 7.633 | 2400.943 | 49.035 | 1095.01 | 0.3075028 | 13.94093 | 0.03075028
[6400.0, 6410.0) | 2 | 1094.917 | 0.3076433 | 45.76667 | 7.635 | 2400.941 | 48.71444 | 1095.001 | 0.3074516 | 13.94092 | 0.03074516
[6410.0, 6420.0) | 2 | 1094.917 | 0.3077267 | 45.23333 | 7.637 | 2400.939 | 48.35667 | 1094.992 | 0.3074247 | 13.94091 | 0.03074247
[6420.0, 6430.0) | 2 | 1094.916 | 0.30781 | 44.7 | 7.639 | 2400.937 | 47.96556 | 1094.983 | 0.3074218 | 13.9409 | 0.03074218
[6430.0, 6440.0) | 2 | 1094.927 | 0.3079367 | 44.1 | 7.642333 | 2400.961 | 47.53667 | 1094.975 | 0.3074458 | 13.94104 | 0.03074458
[6440.0, 6450.0) | 2 | 1094.937 | 0.3080633 | 43.5 | 7.645667 | 2400.985 | 47.07 | 1094.969 | 0.3074967 | 13.94118 | 0.03074967
[6450.0, 6460.0) | 2 | 1094.948 | 0.30819 | 42.9 | 7.649 | 2401.009 | 46.58556 | 1094.963 | 0.3075593 | 13.94131 | 0.03075593
[6460.0, 6470.0) | 2 | 1094.973 | 0.3083367 | 42.23333 | 7.652667 | 2401.063 | 46.07889 | 1094.959 | 0.3076351 | 13.94163 | 0.03076351
[6470.0, 6480.0) | 2 | 1094.998 | 0.3084833 | 41.56667 | 7.656333 | 2401.118 | 45.55 | 1094.956 | 0.307724 | 13.94195 | 0.0307724
[6480.0, 6490.0) | 2 | 1095.023 | 0.30863 | 40.9 | 7.66 | 2401.172 | 45.01 | 1094.956 | 0.3078189 | 13.94227 | 0.03078189
[6490.0, 6500.0) | 2 | 1095.003 | 0.3087867 | 40.23333 | 7.664 | 2401.128 | 44.45889 | 1094.956 | 0.3079204 | 13.94201 | 0.03079204
[6500.0, 6510.0) | 2 | 1094.982 | 0.3089433 | 39.56667 | 7.668 | 2401.083 | 43.89667 | 1094.955 | 0.3080287 | 13.94175 | 0.03080287
[6510.0, 6520.0) | 2 | 1094.962 | 0.3091 | 38.9 | 7.672 | 2401.039 | 43.31833 | 1094.954 | 0.3081433 | 13.94149 | 0.03081433
[6520.0, 6530.0) | 2 | 1094.965 | 0.30938 | 38.06667 | 7.679 | 2401.045 | 42.71278 | 1094.955 | 0.3082727 | 13.94153 | 0.03082727
[6530.0, 6540.0) | 2 | 1094.968 | 0.30966 | 37.23333 | 7.686 | 2401.052 | 42.08 | 1094.957 | 0.3084167 | 13.94157 | 0.03084167
[6540.0, 6550.0) | 2 | 1094.971 | 0.30994 | 36.4 | 7.693 | 2401.058 | 41.42 | 1094.96 | 0.3085753 | 13.9416 | 0.03085753
[6550.0, 6560.0) | 2 | 1094.9105 | 0.3104225 | 35.375 | 7.70525 | 2400.9255 | 40.72722 | 1094.96 | 0.3087606 | 13.94083 | 0.03087606
[6560.0, 6570.0) | 2 | 1094.85 | 0.310905 | 34.35 | 7.7175 | 2400.793 | 40.00167 | 1094.956 | 0.3089725 | 13.94006 | 0.03089725
[6570.0, 6580.0) | 2 | 1094.7895 | 0.3113875 | 33.325 | 7.72975 | 2400.6605 | 39.24333 | 1094.947 | 0.309211 | 13.93929 | 0.0309211
[6580.0, 6590.0) | 2 | 1094.729 | 0.31187 | 32.3 | 7.742 | 2400.528 | 38.45667 | 1094.934 | 0.3094732 | 13.93852 | 0.03094732
[6590.0, 6600.0) | 2 | 1094.722 | 0.3120933 | 31.33333 | 7.747667 | 2400.512 | 37.64556 | 1094.92 | 0.3097419 | 13.93843 | 0.03097419
[6600.0, 6610.0) | 2 | 1094.714 | 0.3123167 | 30.36667 | 7.753333 | 2400.495 | 36.81 | 1094.904 | 0.310017 | 13.93834 | 0.0310017
[6610.0, 6620.0) | 2 | 1094.707 | 0.31254 | 29.4 | 7.759 | 2400.479 | 35.95444 | 1094.886 | 0.3102972 | 13.93824 | 0.03102972
[6620.0, 6630.0) | 2 | 1094.778 | 0.3125767 | 29.2 | 7.76 | 2400.636 | 35.13 | 1094.872 | 0.3105701 | 13.93915 | 0.03105701
[6630.0, 6640.0) | 2 | 1094.85 | 0.3126133 | 29 | 7.761 | 2400.792 | 34.33667 | 1094.86 | 0.3108357 | 13.94006 | 0.03108357
[6640.0, 6650.0) | 2 | 1094.921 | 0.31265 | 28.8 | 7.762 | 2400.949 | 33.57444 | 1094.855 | 0.3110932 | 13.94097 | 0.03110932
[6650.0, 6660.0) | 2 | 1094.906 | 0.3134067 | 27.53333 | 7.781333 | 2400.917 | 32.77222 | 1094.85 | 0.3113908 | 13.94078 | 0.03113908
[6660.0, 6670.0) | 2 | 1094.892 | 0.3141633 | 26.26667 | 7.800667 | 2400.885 | 31.93 | 1094.845 | 0.3117283 | 13.94059 | 0.03117283
[6670.0, 6680.0) | 2 | 1094.877 | 0.31492 | 25 | 7.82 | 2400.853 | 31.05889 | 1094.839 | 0.3120977 | 13.94041 | 0.03120977
[6680.0, 6690.0) | 2 | 1094.91325 | 0.31486 | 24.85 | 7.8185 | 2400.9325 | 30.23333 | 1094.83535 | 0.3124443 | 13.94087 | 0.03124443
[6690.0, 6700.0) | 2 | 1094.9495 | 0.3148 | 24.7 | 7.817 | 2401.012 | 29.45333 | 1094.834 | 0.3127683 | 13.94133 | 0.03127683
[6700.0, 6710.0) | 2 | 1094.98575 | 0.31474 | 24.55 | 7.8155 | 2401.0915 | 28.73167 | 1094.839 | 0.3130562 | 13.94179 | 0.03130562
[6710.0, 6720.0) | 2 | 1095.022 | 0.31468 | 24.4 | 7.814 | 2401.171 | 28.06833 | 1094.8504 | 0.3133078 | 13.94225 | 0.03133078
[6720.0, 6730.0) | 2 | 1094.977 | 0.3153667 | 23.36667 | 7.831333 | 2401.073 | 27.40444 | 1094.863 | 0.3135731 | 13.94168 | 0.03135731
[6730.0, 6740.0) | 2 | 1094.933 | 0.3160533 | 22.33333 | 7.848667 | 2400.975 | 26.74 | 1094.8765 | 0.313852 | 13.94112 | 0.0313852
[6740.0, 6750.0) | 2 | 1094.888 | 0.31674 | 21.3 | 7.866 | 2400.877 | 26.07111 | 1094.888 | 0.3141618 | 13.94055 | 0.03141618
[6750.0, 6760.0) | 2 | 1094.993 | 0.3175067 | 20.33333 | 7.885333 | 2401.107 | 25.40222 | 1094.906 | 0.3145078 | 13.94188 | 0.03145078
[6760.0, 6770.0) | 2 | 1095.098 | 0.3182733 | 19.36667 | 7.904667 | 2401.338 | 24.73333 | 1094.932 | 0.31489 | 13.94322 | 0.031489
[6770.0, 6780.0) | 2 | 1095.203 | 0.31904 | 18.4 | 7.924 | 2401.568 | 24.01333 | 1094.961 | 0.3153209 | 13.94456 | 0.03153209
[6780.0, 6790.0) | 2 | 1095.169 | 0.3196433 | 17.76667 | 7.939333 | 2401.493 | 23.26444 | 1094.982 | 0.3157896 | 13.94412 | 0.03157896
[6790.0, 6800.0) | 2 | 1095.135 | 0.3202467 | 17.13333 | 7.954667 | 2401.418 | 22.48667 | 1094.9961 | 0.316296 | 13.94369 | 0.0316296
[6800.0, 6810.0) | 2 | 1095.101 | 0.32085 | 16.5 | 7.97 | 2401.343 | 21.75111 | 1095.009 | 0.3167922 | 13.94326 | 0.03167922
[6810.0, 6820.0) | 2 | 1094.933 | 0.32177 | 15.76667 | 7.993333 | 2400.974 | 21.05111 | 1095.012 | 0.3172993 | 13.94112 | 0.03172993
[6820.0, 6830.0) | 2 | 1094.764 | 0.32269 | 15.03333 | 8.016667 | 2400.605 | 20.38667 | 1095.0043 | 0.3178173 | 13.93897 | 0.03178173
[6830.0, 6840.0) | 2 | 1094.596 | 0.32361 | 14.3 | 8.04 | 2400.236 | 19.68333 | 1094.98315 | 0.3184007 | 13.93683 | 0.03184007
[6840.0, 6850.0) | 2 | 1094.754 | 0.3243533 | 13.73333 | 8.059 | 2400.583 | 18.95222 | 1094.97 | 0.3190376 | 13.93884 | 0.03190376
[6850.0, 6860.0) | 2 | 1094.912 | 0.3250967 | 13.16667 | 8.078 | 2400.929 | 18.19333 | 1094.9652 | 0.319728 | 13.94085 | 0.0319728
[6860.0, 6870.0) | 2 | 1095.07 | 0.32584 | 12.6 | 8.097 | 2401.276 | 17.40667 | 1094.9684 | 0.320472 | 13.94286 | 0.0320472
[6870.0, 6880.0) | 2 | 1094.97575 | 0.3279375 | 11.9 | 8.15025 | 2401.069 | 16.64222 | 1094.968 | 0.3213101 | 13.94166 | 0.03213101
[6880.0, 6890.0) | 2 | 1094.8815 | 0.330035 | 11.2 | 8.2035 | 2400.862 | 15.9 | 1094.965 | 0.3222422 | 13.94046 | 0.03222422
[6890.0, 6900.0) | 2 | 1094.78725 | 0.3321325 | 10.5 | 8.25675 | 2400.655 | 15.18 | 1094.958 | 0.3232683 | 13.93926 | 0.03232683
[6900.0, 6910.0) | 2 | 1094.693 | 0.33423 | 9.8 | 8.31 | 2400.448 | 14.47778 | 1094.938 | 0.3243832 | 13.93806 | 0.03243832
[6910.0, 6920.0) | 2 | 1094.874 | 0.3361467 | 9.133333 | 8.358667 | 2400.846 | 13.79556 | 1094.923 | 0.3255748 | 13.94037 | 0.03255748
[6920.0, 6930.0) | 2 | 1095.055 | 0.3380633 | 8.466667 | 8.407333 | 2401.243 | 13.13333 | 1094.913 | 0.326843 | 13.94267 | 0.0326843
[6930.0, 6940.0) | 2 | 1095.236 | 0.33998 | 7.8 | 8.456 | 2401.641 | 12.46889 | 1094.918 | 0.3281988 | 13.94498 | 0.03281988
[6940.0, 6950.0) | 2 | 1094.715 | 0.34332 | 7.1 | 8.541 | 2400.499 | 11.8 | 1094.89 | 0.329737 | 13.93835 | 0.0329737
[6950.0, 6960.0) | 2 | 1094.195 | 0.34666 | 6.4 | 8.626 | 2399.357 | 11.12667 | 1094.829 | 0.3314577 | 13.93172 | 0.03314577
[6960.0, 6970.0) | 2 | 1093.674 | 0.35 | 5.7 | 8.711 | 2398.215 | 10.45556 | 1094.746 | 0.3333397 | 13.92509 | 0.03333397
[6970.0, 6980.0) | 2 | 1094.014 | 0.3532667 | 4.966667 | 8.794 | 2398.96 | 9.784444 | 1094.6955 | 0.3353781 | 13.92942 | 0.03353781
[6980.0, 6990.0) | 2 | 1094.354 | 0.3565333 | 4.233333 | 8.877 | 2399.706 | 9.113333 | 1094.679 | 0.337573 | 13.93375 | 0.0337573
[6990.0, 7000.0) | 2 | 1094.694 | 0.3598 | 3.5 | 8.96 | 2400.451 | 8.431111 | 1094.675 | 0.3399361 | 13.93808 | 0.03399361
[7000.0, 7010.0) | 2 | 1094.2335 | 0.3635175 | 2.975 | 9.05425 | 2399.44125 | 7.751667 | 1094.63 | 0.3424975 | 13.93221 | 0.03424975
[7010.0, 7020.0) | 2 | 1093.773 | 0.367235 | 2.45 | 9.1485 | 2398.4315 | 7.075 | 1094.544 | 0.3452572 | 13.92635 | 0.03452572
[7020.0, 7030.0) | 2 | 1093.3125 | 0.3709525 | 1.925 | 9.24275 | 2397.42175 | 6.41 | 1094.433 | 0.3481248 | 13.92049 | 0.03481248
[7030.0, 7040.0) | 2 | 1092.852 | 0.37467 | 1.4 | 9.337 | 2396.412 | 5.756667 | 1094.297 | 0.3511005 | 13.91462 | 0.03511005
[7040.0, 7050.0) | 2 | 1092.689 | 0.3836089 | 0.6888889 | 9.564111 | 2396.054 | 5.102593 | 1094.158 | 0.3545323 | 13.91255 | 0.03545323
[7050.0, 7060.0) | 2 | 1092.526 | 0.3925478 | -0.02222222 | 9.791222 | 2395.696 | 4.447778 | 1094.013 | 0.3584201 | 13.91047 | 0.03584201
[7060.0, 7070.0) | 2 | 1092.362 | 0.4014867 | -0.7333333 | 10.01833 | 2395.338 | 3.79 | 1093.846 | 0.3627761 | 13.90839 | 0.03627761
[7070.0, 7080.0) | 2 | 1092.199 | 0.4104256 | -1.444444 | 10.24544 | 2394.98 | 3.129259 | 1093.655 | 0.3676003 | 13.90631 | 0.03676003
[7080.0, 7090.0) | 2 | 1092.036 | 0.4193644 | -2.155556 | 10.47256 | 2394.623 | 2.465556 | 1093.442 | 0.3728926 | 13.90423 | 0.03728926
[7090.0, 7100.0) | 2 | 1091.873 | 0.4283033 | -2.866667 | 10.69967 | 2394.265 | 1.801111 | 1093.2524 | 0.3785581 | 13.90215 | 0.03785581
[7100.0, 7110.0) | 2 | 1091.709 | 0.4372422 | -3.577778 | 10.92678 | 2393.907 | 1.135926 | 1093.087 | 0.3845969 | 13.90008 | 0.03845969
[7110.0, 7120.0) | 2 | 1091.546 | 0.4461811 | -4.288889 | 11.15389 | 2393.549 | 0.47 | 1092.945 | 0.391009 | 13.898 | 0.0391009
[7120.0, 7130.0) | 2 | 1091.383 | 0.45512 | -5 | 11.381 | 2393.191 | -0.1944444 | 1092.769 | 0.3977992 | 13.89592 | 0.03977992
[7130.0, 7140.0) | 2 | 1091.127 | 0.4713567 | -5.633333 | 11.79333 | 2392.63 | -0.8522222 | 1092.554 | 0.4054541 | 13.89266 | 0.04054541
[7140.0, 7150.0) | 2 | 1090.872 | 0.4875933 | -6.266667 | 12.20567 | 2392.07 | -1.503333 | 1092.3 | 0.4139737 | 13.88941 | 0.04139737
[7150.0, 7160.0) | 2 | 1090.616 | 0.50383 | -6.9 | 12.618 | 2391.509 | -2.161667 | 1092.058 | 0.4233278 | 13.88615 | 0.04233278
[7160.0, 7170.0) | 2 | 1089.237 | 0.5362933 | -7.633333 | 13.44267 | 2388.485 | -2.833889 | 1091.756 | 0.4345984 | 13.86859 | 0.04345984
[7170.0, 7180.0) | 2 | 1087.857 | 0.5687567 | -8.366667 | 14.26733 | 2385.46 | -3.52 | 1091.392 | 0.4477853 | 13.85103 | 0.04477853
[7180.0, 7190.0) | 2 | 1086.478 | 0.60122 | -9.1 | 15.092 | 2382.436 | -4.22 | 1090.967 | 0.4628887 | 13.83347 | 0.04628887
[7190.0, 7200.0) | 2 | 1087.53975 | 0.6219475 | -9.6 | 15.6185 | 2384.764 | -4.905926 | 1090.624 | 0.4787779 | 13.84699 | 0.04787779
[7200.0, 7210.0) | 2 | 1088.6015 | 0.642675 | -10.1 | 16.145 | 2387.092 | -5.577778 | 1090.362 | 0.4954531 | 13.8605 | 0.04954531
[7210.0, 7220.0) | 2 | 1089.66325 | 0.6634025 | -10.6 | 16.6715 | 2389.42 | -6.235556 | 1090.183 | 0.5129141 | 13.87402 | 0.05129141
[7220.0, 7230.0) | 2 | 1090.725 | 0.68413 | -11.1 | 17.198 | 2391.748 | -6.879259 | 1090.084 | 0.5311611 | 13.88754 | 0.05311611
[7230.0, 7240.0) | 2 | 1091.263 | 0.71077 | -11.83333 | 17.87467 | 2392.928 | -7.524444 | 1090.033 | 0.5505881 | 13.89439 | 0.05505881
[7240.0, 7250.0) | 2 | 1091.801 | 0.73741 | -12.56667 | 18.55133 | 2394.107 | -8.171111 | 1090.028 | 0.5711952 | 13.90124 | 0.05711952
[7250.0, 7260.0) | 2 | 1092.339 | 0.76405 | -13.3 | 19.228 | 2395.287 | -8.819259 | 1090.07 | 0.5929824 | 13.90809 | 0.05929824
[7260.0, 7270.0) | 2 | 1092.574 | 0.7794433 | -14.03333 | 19.619 | 2395.803 | -9.468889 | 1090.138 | 0.6151999 | 13.91109 | 0.06151999
[7270.0, 7280.0) | 2 | 1092.81 | 0.7948367 | -14.76667 | 20.01 | 2396.319 | -10.12 | 1090.234 | 0.6378477 | 13.91408 | 0.06378477
[7280.0, 7290.0) | 2 | 1093.045 | 0.81023 | -15.5 | 20.401 | 2396.835 | -10.77778 | 1090.361 | 0.6604392 | 13.91708 | 0.06604392
[7290.0, 7300.0) | 2 | 1093.294 | 0.8222033 | -16.2 | 20.705 | 2397.38 | -11.44 | 1090.523 | 0.6827466 | 13.92025 | 0.06827466
[7300.0, 7310.0) | 2 | 1093.542 | 0.8341767 | -16.9 | 21.009 | 2397.926 | -12.10667 | 1090.718 | 0.7047697 | 13.92341 | 0.07047697
[7310.0, 7320.0) | 2 | 1093.791 | 0.84615 | -17.6 | 21.313 | 2398.471 | -12.77111 | 1091.022 | 0.7254268 | 13.92658 | 0.07254268
[7320.0, 7330.0) | 2 | 1093.47 | 0.8567967 | -18.33333 | 21.58333 | 2397.767 | -13.43556 | 1091.396 | 0.7446294 | 13.92249 | 0.07446294
[7330.0, 7340.0) | 2 | 1093.149 | 0.8674433 | -19.06667 | 21.85367 | 2397.063 | -14.1 | 1091.8405 | 0.7623777 | 13.91841 | 0.07623777
[7340.0, 7350.0) | 2 | 1092.828 | 0.87809 | -19.8 | 22.124 | 2396.359 | -14.78 | 1092.19305 | 0.7794538 | 13.91432 | 0.07794538
[7350.0, 7360.0) | 2 | 1093.287 | 0.8857033 | -20.43333 | 22.31733 | 2397.365 | -15.46889 | 1092.505 | 0.7956557 | 13.92016 | 0.07956557
[7360.0, 7370.0) | 2 | 1093.745 | 0.8933167 | -21.06667 | 22.51067 | 2398.371 | -16.16667 | 1092.778 | 0.8109833 | 13.926 | 0.08109833
[7370.0, 7380.0) | 2 | 1094.204 | 0.90093 | -21.7 | 22.704 | 2399.377 | -16.87333 | 1093.009 | 0.8254367 | 13.93184 | 0.08254367
[7380.0, 7390.0) | 2 | 1094.0755 | 0.90654 | -22.225 | 22.8465 | 2399.09525 | -17.56611 | 1093.197 | 0.838488 | 13.9302 | 0.0838488
[7390.0, 7400.0) | 2 | 1093.947 | 0.91215 | -22.75 | 22.989 | 2398.8135 | -18.245 | 1093.34 | 0.8501373 | 13.92857 | 0.08501373
[7400.0, 7410.0) | 2 | 1093.8185 | 0.91776 | -23.275 | 23.1315 | 2398.53175 | -18.91 | 1093.439 | 0.8603847 | 13.92693 | 0.08603847
[7410.0, 7420.0) | 2 | 1093.69 | 0.92337 | -23.8 | 23.274 | 2398.25 | -19.56111 | 1093.513 | 0.8699798 | 13.92529 | 0.08699798
[7420.0, 7430.0) | 2 | 1093.779 | 0.9289367 | -24.4 | 23.41567 | 2398.445 | -20.20333 | 1093.578 | 0.8789198 | 13.92642 | 0.08789198
[7430.0, 7440.0) | 2 | 1093.867 | 0.9345033 | -25 | 23.55733 | 2398.639 | -20.83667 | 1093.632 | 0.8872047 | 13.92755 | 0.08872047
[7440.0, 7450.0) | 2 | 1093.956 | 0.94007 | -25.6 | 23.699 | 2398.834 | -21.46333 | 1093.677 | 0.8950624 | 13.92868 | 0.08950624
[7450.0, 7460.0) | 2 | 1094.035 | 0.9457933 | -26.23333 | 23.84433 | 2399.008 | -22.08556 | 1093.709 | 0.9025036 | 13.92969 | 0.09025036
[7460.0, 7470.0) | 2 | 1094.115 | 0.9515167 | -26.86667 | 23.98967 | 2399.181 | -22.70333 | 1093.731 | 0.909528 | 13.9307 | 0.0909528
[7470.0, 7480.0) | 2 | 1094.194 | 0.95724 | -27.5 | 24.135 | 2399.355 | -23.31444 | 1093.779 | 0.9162242 | 13.93171 | 0.09162242
[7480.0, 7490.0) | 2 | 1094.34 | 0.9623633 | -28.2 | 24.265 | 2399.675 | -23.92333 | 1093.859 | 0.9225522 | 13.93357 | 0.09225522
[7490.0, 7500.0) | 2 | 1094.486 | 0.9674867 | -28.9 | 24.395 | 2399.995 | -24.53 | 1093.969 | 0.928512 | 13.93543 | 0.0928512
[7500.0, 7510.0) | 2 | 1094.632 | 0.97261 | -29.6 | 24.525 | 2400.315 | -25.14111 | 1094.059 | 0.9343058 | 13.93729 | 0.09343058
[7510.0, 7520.0) | 2 | 1094.454 | 0.9747225 | -29.55 | 24.57875 | 2399.92475 | -25.70667 | 1094.1062 | 0.9397328 | 13.93502 | 0.09397328
[7520.0, 7530.0) | 2 | 1094.276 | 0.976835 | -29.5 | 24.6325 | 2399.5345 | -26.22667 | 1094.111 | 0.9447932 | 13.93275 | 0.09447932
[7530.0, 7540.0) | 2 | 1094.098 | 0.9789475 | -29.45 | 24.68625 | 2399.14425 | -26.70833 | 1094.1125 | 0.9496203 | 13.93049 | 0.09496203
[7540.0, 7550.0) | 2 | 1093.92 | 0.98106 | -29.4 | 24.74 | 2398.754 | -27.15167 | 1094.1107 | 0.9542143 | 13.92822 | 0.09542143
[7550.0, 7560.0) | 2 | 1094.008 | 0.9831033 | -29.46667 | 24.79167 | 2398.947 | -27.56444 | 1094.123 | 0.9585706 | 13.92934 | 0.09585706
[7560.0, 7570.0) | 2 | 1094.096 | 0.9851467 | -29.53333 | 24.84333 | 2399.14 | -27.94667 | 1094.1504 | 0.962689 | 13.93046 | 0.0962689
[7570.0, 7580.0) | 2 | 1094.184 | 0.98719 | -29.6 | 24.895 | 2399.333 | -28.29333 | 1094.177 | 0.9665726 | 13.93158 | 0.09665726
[7580.0, 7590.0) | 2 | 1094.406 | 0.9893333 | -29.73333 | 24.94967 | 2399.819 | -28.60889 | 1094.213 | 0.9702279 | 13.93441 | 0.09702279
[7590.0, 7600.0) | 2 | 1094.627 | 0.9914767 | -29.86667 | 25.00433 | 2400.306 | -28.89333 | 1094.258 | 0.973655 | 13.93723 | 0.0973655
[7600.0, 7610.0) | 2 | 1094.849 | 0.99362 | -30 | 25.059 | 2400.792 | -29.14444 | 1094.312 | 0.9768434 | 13.94005 | 0.09768434
[7610.0, 7620.0) | 2 | 1094.539 | 0.9955867 | -29.9 | 25.10867 | 2400.111 | -29.34667 | 1094.341 | 0.9797814 | 13.9361 | 0.09797814
[7620.0, 7630.0) | 2 | 1094.228 | 0.9975533 | -29.8 | 25.15833 | 2399.431 | -29.5 | 1094.343 | 0.982469 | 13.93215 | 0.0982469
[7630.0, 7640.0) | 2 | 1093.918 | 0.99952 | -29.7 | 25.208 | 2398.75 | -29.6 | 1094.315 | 0.9849461 | 13.9282 | 0.09849461
[7640.0, 7650.0) | 2 | 1094.103 | 1.00121 | -29.73333 | 25.251 | 2399.156 | -29.65556 | 1094.289 | 0.9871943 | 13.93056 | 0.09871943
[7650.0, 7660.0) | 2 | 1094.289 | 1.0029 | -29.76667 | 25.294 | 2399.563 | -29.66667 | 1094.266 | 0.9892137 | 13.93292 | 0.09892137
[7660.0, 7670.0) | 2 | 1094.474 | 1.00459 | -29.8 | 25.337 | 2399.969 | -29.68333 | 1094.268 | 0.9912048 | 13.93528 | 0.09912048
[7670.0, 7680.0) | 2 | 1094.5555 | 1.0056125 | -29.475 | 25.363 | 2400.1475 | -29.68167 | 1094.2863 | 0.9931233 | 13.93631 | 0.09931233
[7680.0, 7690.0) | 2 | 1094.637 | 1.006635 | -29.15 | 25.389 | 2400.326 | -29.66167 | 1094.322 | 0.9949692 | 13.93735 | 0.09949692
[7690.0, 7700.0) | 2 | 1094.7185 | 1.0076575 | -28.825 | 25.415 | 2400.5045 | -29.62333 | 1094.375 | 0.9967423 | 13.93839 | 0.09967423
[7700.0, 7710.0) | 2 | 1094.8 | 1.00868 | -28.5 | 25.441 | 2400.683 | -29.55889 | 1094.428 | 0.9984474 | 13.93943 | 0.09984474
[7710.0, 7720.0) | 2 | 1094.886 | 1.008583 | -27.8 | 25.43867 | 2400.873 | -29.44333 | 1094.481 | 1.00001 | 13.94053 | 0.100001
[7720.0, 7730.0) | 2 | 1094.973 | 1.008487 | -27.1 | 25.43633 | 2401.062 | -29.27667 | 1094.534 | 1.00143 | 13.94162 | 0.100143
[7730.0, 7740.0) | 2 | 1095.059 | 1.00839 | -26.4 | 25.434 | 2401.252 | -29.05444 | 1094.577 | 1.0027 | 13.94272 | 0.10027
[7740.0, 7750.0) | 2 | 1095.253 | 1.00885 | -25.93333 | 25.44567 | 2401.676 | -28.79222 | 1094.619 | 1.003858 | 13.94519 | 0.1003858
[7750.0, 7760.0) | 2 | 1095.446 | 1.00931 | -25.46667 | 25.45733 | 2402.101 | -28.49 | 1094.6586 | 1.004904 | 13.94766 | 0.1004904
[7760.0, 7770.0) | 2 | 1095.64 | 1.00977 | -25 | 25.469 | 2402.525 | -28.16333 | 1094.732 | 1.00585 | 13.95012 | 0.100585
[7770.0, 7780.0) | 2 | 1095.463 | 1.00998 | -24.03333 | 25.47433 | 2402.138 | -27.77889 | 1094.814 | 1.006678 | 13.94787 | 0.1006678
[7780.0, 7790.0) | 2 | 1095.287 | 1.01019 | -23.06667 | 25.47967 | 2401.75 | -27.33667 | 1094.9056 | 1.00739 | 13.94562 | 0.100739
[7790.0, 7800.0) | 2 | 1095.11 | 1.0104 | -22.1 | 25.485 | 2401.363 | -26.82778 | 1094.973 | 1.008002 | 13.94337 | 0.1008002
[7800.0, 7810.0) | 2 | 1095.225 | 1.010673 | -21.56667 | 25.492 | 2401.616 | -26.28111 | 1095.035 | 1.008521 | 13.94484 | 0.1008521
[7810.0, 7820.0) | 2 | 1095.341 | 1.010947 | -21.03333 | 25.499 | 2401.87 | -25.69667 | 1095.093 | 1.008944 | 13.94631 | 0.1008944
[7820.0, 7830.0) | 2 | 1095.456 | 1.01122 | -20.5 | 25.506 | 2402.123 | -25.09833 | 1095.153 | 1.009318 | 13.94778 | 0.1009318
[7830.0, 7840.0) | 2 | 1095.44975 | 1.010365 | -19.85 | 25.48425 | 2402.10925 | -24.47833 | 1095.20715 | 1.009567 | 13.9477 | 0.1009567
[7840.0, 7850.0) | 2 | 1095.4435 | 1.00951 | -19.2 | 25.4625 | 2402.0955 | -23.83667 | 1095.255 | 1.00969 | 13.94762 | 0.100969
[7850.0, 7860.0) | 2 | 1095.43725 | 1.008655 | -18.55 | 25.44075 | 2402.08175 | -23.17333 | 1095.298 | 1.009689 | 13.94754 | 0.1009689
[7860.0, 7870.0) | 2 | 1095.431 | 1.0078 | -17.9 | 25.419 | 2402.068 | -22.51333 | 1095.334 | 1.009636 | 13.94746 | 0.1009636
[7870.0, 7880.0) | 2 | 1095.151 | 1.007297 | -17.16667 | 25.40633 | 2401.455 | -21.85111 | 1095.346 | 1.009557 | 13.9439 | 0.1009557
[7880.0, 7890.0) | 2 | 1094.872 | 1.006793 | -16.43333 | 25.39367 | 2400.841 | -21.18667 | 1095.3337 | 1.009451 | 13.94034 | 0.1009451
[7890.0, 7900.0) | 2 | 1094.592 | 1.00629 | -15.7 | 25.381 | 2400.228 | -20.50444 | 1095.29 | 1.00928 | 13.93678 | 0.100928
[7900.0, 7910.0) | 2 | 1094.78 | 1.005497 | -15.03333 | 25.36067 | 2400.641 | -19.80889 | 1095.245 | 1.009026 | 13.93918 | 0.1009026
[7910.0, 7920.0) | 2 | 1094.969 | 1.004703 | -14.36667 | 25.34033 | 2401.053 | -19.1 | 1095.2005 | 1.008688 | 13.94157 | 0.1008688
[7920.0, 7930.0) | 2 | 1095.157 | 1.00391 | -13.7 | 25.32 | 2401.466 | -18.41111 | 1095.18 | 1.008283 | 13.94397 | 0.1008283
[7930.0, 7940.0) | 2 | 1095.137 | 1.003217 | -13.06667 | 25.30233 | 2401.423 | -17.74444 | 1095.17 | 1.007818 | 13.94372 | 0.1007818
[7940.0, 7950.0) | 2 | 1095.118 | 1.002523 | -12.43333 | 25.28467 | 2401.38 | -17.1 | 1095.171 | 1.007293 | 13.94347 | 0.1007293
[7950.0, 7960.0) | 2 | 1095.098 | 1.00183 | -11.8 | 25.267 | 2401.337 | -16.44889 | 1095.162 | 1.006704 | 13.94322 | 0.1006704
[7960.0, 7970.0) | 2 | 1095.118 | 1.00106 | -11.16667 | 25.24767 | 2401.382 | -15.79111 | 1095.147 | 1.006045 | 13.94348 | 0.1006045
[7970.0, 7980.0) | 2 | 1095.139 | 1.00029 | -10.53333 | 25.22833 | 2401.426 | -15.12667 | 1095.126 | 1.005316 | 13.94374 | 0.1005316
[7980.0, 7990.0) | 2 | 1095.159 | 0.99952 | -9.9 | 25.209 | 2401.471 | -14.46333 | 1095.107 | 1.004593 | 13.944 | 0.1004593
[7990.0, 8000.0) | 2 | 1095.161 | 0.9989 | -9.475 | 25.19325 | 2401.47525 | -13.815 | 1095.08795 | 1.003886 | 13.94402 | 0.1003886
[8000.0, 8010.0) | 2 | 1095.163 | 0.99828 | -9.05 | 25.1775 | 2401.4795 | -13.18167 | 1095.07 | 1.003194 | 13.94405 | 0.1003194
[8010.0, 8020.0) | 2 | 1095.165 | 0.99766 | -8.625 | 25.16175 | 2401.48375 | -12.56333 | 1095.052 | 1.002518 | 13.94407 | 0.1002518
[8020.0, 8030.0) | 2 | 1095.167 | 0.99704 | -8.2 | 25.146 | 2401.488 | -11.96556 | 1095.053 | 1.001834 | 13.9441 | 0.1001834
[8030.0, 8040.0) | 2 | 1095.155 | 0.99609 | -7.6 | 25.12167 | 2401.463 | -11.37667 | 1095.072 | 1.001121 | 13.94395 | 0.1001121
[8040.0, 8050.0) | 2 | 1095.144 | 0.99514 | -7 | 25.09733 | 2401.438 | -10.79667 | 1095.109 | 1.000377 | 13.9438 | 0.1000377
[8050.0, 8060.0) | 2 | 1095.132 | 0.99419 | -6.4 | 25.073 | 2401.413 | -10.22111 | 1095.132 | 0.9996236 | 13.94365 | 0.09996236
[8060.0, 8070.0) | 2 | 1095.13 | 0.9930633 | -5.8 | 25.04433 | 2401.409 | -9.65 | 1095.143 | 0.9988476 | 13.94363 | 0.09988476
[8070.0, 8080.0) | 2 | 1095.129 | 0.9919367 | -5.2 | 25.01567 | 2401.405 | -9.083333 | 1095.141 | 0.9980493 | 13.94361 | 0.09980493
[8080.0, 8090.0) | 2 | 1095.127 | 0.99081 | -4.6 | 24.987 | 2401.401 | -8.518889 | 1095.14 | 0.9972222 | 13.94359 | 0.09972222
[8090.0, 8100.0) | 2 | 1095.158 | 0.98955 | -3.966667 | 24.955 | 2401.468 | -7.954444 | 1095.143 | 0.9963573 | 13.94398 | 0.09963573
[8100.0, 8110.0) | 2 | 1095.188 | 0.98829 | -3.333333 | 24.923 | 2401.536 | -7.39 | 1095.149 | 0.9954547 | 13.94437 | 0.09954547
[8110.0, 8120.0) | 2 | 1095.219 | 0.98703 | -2.7 | 24.891 | 2401.603 | -6.825556 | 1095.156 | 0.9945193 | 13.94476 | 0.09945193
[8120.0, 8130.0) | 2 | 1095.24575 | 0.985935 | -2.225 | 24.86325 | 2401.66175 | -6.271667 | 1095.16285 | 0.9935623 | 13.9451 | 0.09935623
[8130.0, 8140.0) | 2 | 1095.2725 | 0.98484 | -1.75 | 24.8355 | 2401.7205 | -5.728333 | 1095.17 | 0.9925837 | 13.94544 | 0.09925837
[8140.0, 8150.0) | 2 | 1095.29925 | 0.983745 | -1.275 | 24.80775 | 2401.77925 | -5.181667 | 1095.18 | 0.9915733 | 13.94578 | 0.09915733
[8150.0, 8160.0) | 2 | 1095.326 | 0.98265 | -0.8 | 24.78 | 2401.838 | -4.631667 | 1095.1905 | 0.9905313 | 13.94612 | 0.09905313
[8160.0, 8170.0) | 2 | 1095.306 | 0.9811533 | -0.1 | 24.742 | 2401.795 | -4.063333 | 1095.2 | 0.9894309 | 13.94587 | 0.09894309
[8170.0, 8180.0) | 2 | 1095.287 | 0.9796567 | 0.6 | 24.704 | 2401.752 | -3.476667 | 1095.2079 | 0.988272 | 13.94562 | 0.0988272
[8180.0, 8190.0) | 2 | 1095.267 | 0.97816 | 1.3 | 24.666 | 2401.709 | -2.883333 | 1095.215 | 0.9870767 | 13.94537 | 0.09870767
[8190.0, 8200.0) | 2 | 1095.275 | 0.9762267 | 2 | 24.617 | 2401.725 | -2.283333 | 1095.224 | 0.9858158 | 13.94547 | 0.09858158
[8200.0, 8210.0) | 2 | 1095.282 | 0.9742933 | 2.7 | 24.568 | 2401.742 | -1.676667 | 1095.2341 | 0.9844893 | 13.94557 | 0.09844893
[8210.0, 8220.0) | 2 | 1095.29 | 0.97236 | 3.4 | 24.519 | 2401.758 | -1.063333 | 1095.245 | 0.9831091 | 13.94567 | 0.09831091
[8220.0, 8230.0) | 2 | 1095.33 | 0.9701567 | 4.133333 | 24.463 | 2401.845 | -0.4411111 | 1095.258 | 0.9816571 | 13.94617 | 0.09816571
[8230.0, 8240.0) | 2 | 1095.369 | 0.9679533 | 4.866667 | 24.407 | 2401.933 | 0.19 | 1095.2743 | 0.9801333 | 13.94668 | 0.09801333
[8240.0, 8250.0) | 2 | 1095.409 | 0.96575 | 5.6 | 24.351 | 2402.02 | 0.8277778 | 1095.291 | 0.9785467 | 13.94718 | 0.09785467
[8250.0, 8260.0) | 2 | 1095.402 | 0.9632433 | 6.3 | 24.28733 | 2402.005 | 1.47 | 1095.305 | 0.9768769 | 13.9471 | 0.09768769
[8260.0, 8270.0) | 2 | 1095.396 | 0.9607367 | 7 | 24.22367 | 2401.99 | 2.116667 | 1095.3171 | 0.975124 | 13.94701 | 0.0975124
[8270.0, 8280.0) | 2 | 1095.389 | 0.95823 | 7.7 | 24.16 | 2401.975 | 2.778333 | 1095.32665 | 0.973277 | 13.94693 | 0.0973277
[8280.0, 8290.0) | 2 | 1095.445 | 0.95516 | 8.4 | 24.082 | 2402.097 | 3.455 | 1095.338 | 0.9712983 | 13.94763 | 0.09712983
[8290.0, 8300.0) | 2 | 1095.5 | 0.95209 | 9.1 | 24.004 | 2402.219 | 4.146667 | 1095.352 | 0.969188 | 13.94834 | 0.0969188
[8300.0, 8310.0) | 2 | 1095.556 | 0.94902 | 9.8 | 23.926 | 2402.341 | 4.853333 | 1095.367 | 0.966946 | 13.94905 | 0.0966946
[8310.0, 8320.0) | 2 | 1095.57825 | 0.9463725 | 10.325 | 23.85875 | 2402.39 | 5.548333 | 1095.385 | 0.9646273 | 13.94934 | 0.09646273
[8320.0, 8330.0) | 2 | 1095.6005 | 0.943725 | 10.85 | 23.7915 | 2402.439 | 6.231667 | 1095.406 | 0.9622318 | 13.94962 | 0.09622318
[8330.0, 8340.0) | 2 | 1095.62275 | 0.9410775 | 11.375 | 23.72425 | 2402.488 | 6.903333 | 1095.43 | 0.9597597 | 13.9499 | 0.09597597
[8340.0, 8350.0) | 2 | 1095.645 | 0.93843 | 11.9 | 23.657 | 2402.537 | 7.563333 | 1095.454 | 0.9572399 | 13.95019 | 0.09572399
[8350.0, 8360.0) | 2 | 1095.718 | 0.9341033 | 12.63333 | 23.547 | 2402.698 | 8.225556 | 1095.483 | 0.9545606 | 13.95112 | 0.09545606
[8360.0, 8370.0) | 2 | 1095.792 | 0.9297767 | 13.36667 | 23.437 | 2402.859 | 8.89 | 1095.517 | 0.9517217 | 13.95205 | 0.09517217
[8370.0, 8380.0) | 2 | 1095.865 | 0.92545 | 14.1 | 23.327 | 2403.02 | 9.554444 | 1095.553 | 0.9487412 | 13.95299 | 0.09487412
[8380.0, 8390.0) | 2 | 1095.892 | 0.9200367 | 14.8 | 23.18967 | 2403.078 | 10.21667 | 1095.587 | 0.9455468 | 13.95333 | 0.09455468
[8390.0, 8400.0) | 2 | 1095.918 | 0.9146233 | 15.5 | 23.05233 | 2403.136 | 10.87667 | 1095.6213 | 0.9421383 | 13.95367 | 0.09421383
[8400.0, 8410.0) | 2 | 1095.945 | 0.90921 | 16.2 | 22.915 | 2403.194 | 11.53667 | 1095.657 | 0.9385361 | 13.95401 | 0.09385361
[8410.0, 8420.0) | 2 | 1096.09 | 0.90214 | 16.93333 | 22.73533 | 2403.513 | 12.19889 | 1095.704 | 0.9346297 | 13.95586 | 0.09346297
[8420.0, 8430.0) | 2 | 1096.236 | 0.89507 | 17.66667 | 22.55567 | 2403.832 | 12.86333 | 1095.76 | 0.930419 | 13.95771 | 0.0930419
[8430.0, 8440.0) | 2 | 1096.381 | 0.888 | 18.4 | 22.376 | 2404.151 | 13.53 | 1095.823 | 0.9259417 | 13.95956 | 0.09259417
[8440.0, 8450.0) | 2 | 1096.537 | 0.8802725 | 18.925 | 22.17975 | 2404.493 | 14.185 | 1095.892 | 0.9211538 | 13.96154 | 0.09211538
[8450.0, 8460.0) | 2 | 1096.693 | 0.872545 | 19.45 | 21.9835 | 2404.835 | 14.82833 | 1095.968 | 0.9160555 | 13.96353 | 0.09160555
[8460.0, 8470.0) | 2 | 1096.849 | 0.8648175 | 19.975 | 21.78725 | 2405.177 | 15.47167 | 1096.052 | 0.9106185 | 13.96552 | 0.09106185
[8470.0, 8480.0) | 2 | 1097.005 | 0.85709 | 20.5 | 21.591 | 2405.519 | 16.115 | 1096.146 | 0.9048428 | 13.9675 | 0.09048428
[8480.0, 8490.0) | 2 | 1097.281 | 0.836935 | 21.55 | 21.079 | 2406.1235 | 16.79333 | 1096.256 | 0.8979 | 13.97102 | 0.08979
[8490.0, 8500.0) | 2 | 1097.557 | 0.81678 | 22.6 | 20.567 | 2406.728 | 17.50667 | 1096.384 | 0.88979 | 13.97453 | 0.088979
[8500.0, 8510.0) | 2 | 1098.02775 | 0.7987125 | 23.15 | 20.108 | 2407.76075 | 18.20778 | 1096.538 | 0.8807639 | 13.98052 | 0.08807639
[8510.0, 8520.0) | 2 | 1098.4985 | 0.780645 | 23.7 | 19.649 | 2408.7935 | 18.89667 | 1096.71835 | 0.8708218 | 13.98652 | 0.08708218
[8520.0, 8530.0) | 2 | 1098.96925 | 0.7625775 | 24.25 | 19.19 | 2409.82625 | 19.57333 | 1096.9253 | 0.8599637 | 13.99251 | 0.08599637
[8530.0, 8540.0) | 2 | 1099.44 | 0.74451 | 24.8 | 18.731 | 2410.859 | 20.24 | 1097.162 | 0.8482619 | 13.9985 | 0.08482619
[8540.0, 8550.0) | 2 | 1099.916 | 0.7092733 | 25.53333 | 17.836 | 2411.904 | 20.90889 | 1097.428 | 0.8345719 | 14.00457 | 0.08345719
[8550.0, 8560.0) | 2 | 1100.393 | 0.6740367 | 26.26667 | 16.941 | 2412.948 | 21.58 | 1097.7249 | 0.8188937 | 14.01063 | 0.08188937
[8560.0, 8570.0) | 2 | 1100.869 | 0.6388 | 27 | 16.046 | 2413.993 | 22.25111 | 1098.043 | 0.8013377 | 14.0167 | 0.08013377
[8570.0, 8580.0) | 2 | 1100.105 | 0.60962 | 27.7 | 15.305 | 2412.318 | 22.92 | 1098.301 | 0.7823077 | 14.00698 | 0.07823077
[8580.0, 8590.0) | 2 | 1099.342 | 0.58044 | 28.4 | 14.564 | 2410.644 | 23.58667 | 1098.499 | 0.7618037 | 13.99725 | 0.07618037
[8590.0, 8600.0) | 2 | 1098.578 | 0.55126 | 29.1 | 13.823 | 2408.969 | 24.265 | 1098.6349 | 0.7398695 | 13.98753 | 0.07398695
[8600.0, 8610.0) | 2 | 1098.021 | 0.53472 | 29.8 | 13.40267 | 2407.748 | 24.955 | 1098.723 | 0.7173478 | 13.98044 | 0.07173478
[8610.0, 8620.0) | 2 | 1097.464 | 0.51818 | 30.5 | 12.98233 | 2406.526 | 25.65667 | 1098.764 | 0.6942387 | 13.97335 | 0.06942387
[8620.0, 8630.0) | 2 | 1096.907 | 0.50164 | 31.2 | 12.562 | 2405.305 | 26.37 | 1098.7579 | 0.670542 | 13.96625 | 0.0670542
[8630.0, 8640.0) | 2 | 1096.82475 | 0.4929975 | 31.75 | 12.3425 | 2405.1245 | 27.05 | 1098.727 | 0.6476128 | 13.96521 | 0.06476128
[8640.0, 8650.0) | 2 | 1096.7425 | 0.484355 | 32.3 | 12.123 | 2404.944 | 27.69667 | 1098.673 | 0.6254512 | 13.96416 | 0.06254512
[8650.0, 8660.0) | 2 | 1096.66025 | 0.4757125 | 32.85 | 11.9035 | 2404.7635 | 28.34333 | 1098.582 | 0.6039178 | 13.96311 | 0.06039178
[8660.0, 8670.0) | 2 | 1096.578 | 0.46707 | 33.4 | 11.684 | 2404.583 | 28.99 | 1098.454 | 0.5830128 | 13.96206 | 0.05830128
[8670.0, 8680.0) | 2 | 1096.53 | 0.4587033 | 34.1 | 11.47167 | 2404.479 | 29.64667 | 1098.291 | 0.5627546 | 13.96146 | 0.05627546
[8680.0, 8690.0) | 2 | 1096.483 | 0.4503367 | 34.8 | 11.25933 | 2404.374 | 30.31333 | 1098.094 | 0.543143 | 13.96085 | 0.0543143
[8690.0, 8700.0) | 2 | 1096.435 | 0.44197 | 35.5 | 11.047 | 2404.27 | 30.97778 | 1097.862 | 0.5253228 | 13.96024 | 0.05253228
[8700.0, 8710.0) | 2 | 1096.298 | 0.4348833 | 36.23333 | 10.867 | 2403.969 | 31.64222 | 1097.589 | 0.5093792 | 13.9585 | 0.05093792
[8710.0, 8720.0) | 2 | 1096.16 | 0.4277967 | 36.96667 | 10.687 | 2403.667 | 32.30667 | 1097.275 | 0.4953123 | 13.95675 | 0.04953123
[8720.0, 8730.0) | 2 | 1096.023 | 0.42071 | 37.7 | 10.507 | 2403.366 | 32.97333 | 1097.003 | 0.4827183 | 13.955 | 0.04827183
[8730.0, 8740.0) | 2 | 1095.998 | 0.4150167 | 38.36667 | 10.36233 | 2403.311 | 33.63778 | 1096.78 | 0.4716901 | 13.95468 | 0.04716901
[8740.0, 8750.0) | 2 | 1095.974 | 0.4093233 | 39.03333 | 10.21767 | 2403.257 | 34.3 | 1096.607 | 0.4622277 | 13.95437 | 0.04622277
[8750.0, 8760.0) | 2 | 1095.949 | 0.40363 | 39.7 | 10.073 | 2403.202 | 34.96 | 1096.468 | 0.4534883 | 13.95406 | 0.04534883
[8760.0, 8770.0) | 2 | 1095.851 | 0.3992767 | 40.4 | 9.962333 | 2402.988 | 35.62 | 1096.361 | 0.4455614 | 13.95281 | 0.04455614
[8770.0, 8780.0) | 2 | 1095.754 | 0.3949233 | 41.1 | 9.851667 | 2402.775 | 36.28 | 1096.284 | 0.438447 | 13.95157 | 0.0438447
[8780.0, 8790.0) | 2 | 1095.656 | 0.39057 | 41.8 | 9.741 | 2402.561 | 36.95 | 1096.206 | 0.4316185 | 13.95033 | 0.04316185
[8790.0, 8800.0) | 2 | 1095.639 | 0.387745 | 42.35 | 9.66925 | 2402.52375 | 37.62 | 1096.13255 | 0.4251778 | 13.95011 | 0.04251778
[8800.0, 8810.0) | 2 | 1095.622 | 0.38492 | 42.9 | 9.5975 | 2402.4865 | 38.29 | 1096.063 | 0.419125 | 13.94989 | 0.0419125
[8810.0, 8820.0) | 2 | 1095.605 | 0.382095 | 43.45 | 9.52575 | 2402.44925 | 38.96 | 1095.998 | 0.41346 | 13.94968 | 0.041346
[8820.0, 8830.0) | 2 | 1095.588 | 0.37927 | 44 | 9.454 | 2402.412 | 39.62 | 1095.936 | 0.4081644 | 13.94946 | 0.04081644
[8830.0, 8840.0) | 2 | 1095.496 | 0.3764067 | 44.76667 | 9.381333 | 2402.21 | 40.28444 | 1095.87 | 0.4032358 | 13.94828 | 0.04032358
[8840.0, 8850.0) | 2 | 1095.403 | 0.3735433 | 45.53333 | 9.308667 | 2402.007 | 40.95333 | 1095.801 | 0.398674 | 13.94711 | 0.0398674
[8850.0, 8860.0) | 2 | 1095.311 | 0.37068 | 46.3 | 9.236 | 2401.805 | 41.62444 | 1095.735 | 0.3943938 | 13.94593 | 0.03943938
[8860.0, 8870.0) | 2 | 1095.297 | 0.3688767 | 47 | 9.190333 | 2401.775 | 42.29333 | 1095.678 | 0.3904658 | 13.94576 | 0.03904658
[8870.0, 8880.0) | 2 | 1095.284 | 0.3670733 | 47.7 | 9.144667 | 2401.744 | 42.96 | 1095.628 | 0.38689 | 13.94558 | 0.038689
[8880.0, 8890.0) | 2 | 1095.27 | 0.36527 | 48.4 | 9.099 | 2401.714 | 43.62889 | 1095.58 | 0.3835736 | 13.94541 | 0.03835736
[8890.0, 8900.0) | 2 | 1095.202 | 0.3640367 | 48.8 | 9.067667 | 2401.565 | 44.28 | 1095.528 | 0.3805544 | 13.94454 | 0.03805544
[8900.0, 8910.0) | 2 | 1095.134 | 0.3628033 | 49.2 | 9.036333 | 2401.416 | 44.91333 | 1095.474 | 0.3778327 | 13.94368 | 0.03778327
[8910.0, 8920.0) | 2 | 1095.066 | 0.36157 | 49.6 | 9.005 | 2401.267 | 45.52667 | 1095.422 | 0.3753189 | 13.94281 | 0.03753189
[8920.0, 8930.0) | 2 | 1095.068 | 0.36103 | 49.86667 | 8.991 | 2401.271 | 46.11111 | 1095.376 | 0.3730593 | 13.94284 | 0.03730593
[8930.0, 8940.0) | 2 | 1095.07 | 0.36049 | 50.13333 | 8.977 | 2401.275 | 46.66667 | 1095.337 | 0.371054 | 13.94286 | 0.0371054
[8940.0, 8950.0) | 2 | 1095.072 | 0.35995 | 50.4 | 8.963 | 2401.279 | 47.20333 | 1095.2992 | 0.369201 | 13.94289 | 0.0369201
[8950.0, 8960.0) | 2 | 1095.056 | 0.359735 | 50.45 | 8.95775 | 2401.24425 | 47.70667 | 1095.261 | 0.367522 | 13.94269 | 0.0367522
[8960.0, 8970.0) | 2 | 1095.04 | 0.35952 | 50.5 | 8.9525 | 2401.2095 | 48.17667 | 1095.2238 | 0.366017 | 13.94248 | 0.0366017
[8970.0, 8980.0) | 2 | 1095.024 | 0.359305 | 50.55 | 8.94725 | 2401.17475 | 48.61333 | 1095.1862 | 0.364686 | 13.94228 | 0.0364686
[8980.0, 8990.0) | 2 | 1095.008 | 0.35909 | 50.6 | 8.942 | 2401.14 | 49.00222 | 1095.154 | 0.3635316 | 13.94207 | 0.03635316
[8990.0, 9000.0) | 3 | 1095.004 | 0.35887 | 50.6 | 8.936333 | 2401.131 | 49.34 | 1095.127 | 0.3625533 | 13.94202 | 0.03625533
[9000.0, 9010.0) | 3 | 1095 | 0.35865 | 50.6 | 8.930667 | 2401.122 | 49.62667 | 1095.106 | 0.3617513 | 13.94197 | 0.03617513
[9010.0, 9020.0) | 3 | 1094.996 | 0.35843 | 50.6 | 8.925 | 2401.113 | 49.86667 | 1095.086 | 0.3610549 | 13.94192 | 0.03610549
[9020.0, 9030.0) | 3 | 1095.028 | 0.3582567 | 50.56667 | 8.920667 | 2401.183 | 50.05778 | 1095.069 | 0.3604671 | 13.94233 | 0.03604671
[9030.0, 9040.0) | 3 | 1095.059 | 0.3580833 | 50.53333 | 8.916333 | 2401.253 | 50.2 | 1095.055 | 0.359988 | 13.94273 | 0.0359988
[9040.0, 9050.0) | 3 | 1095.091 | 0.35791 | 50.5 | 8.912 | 2401.323 | 50.31333 | 1095.048 | 0.3595796 | 13.94313 | 0.03595796
[9050.0, 9060.0) | 3 | 1095.057 | 0.3578067 | 50.36667 | 8.909333 | 2401.248 | 50.39111 | 1095.0426 | 0.3592464 | 13.9427 | 0.03592464
[9060.0, 9070.0) | 3 | 1095.023 | 0.3577033 | 50.23333 | 8.906667 | 2401.173 | 50.43333 | 1095.04 | 0.3589887 | 13.94227 | 0.03589887
[9070.0, 9080.0) | 3 | 1094.989 | 0.3576 | 50.1 | 8.904 | 2401.098 | 50.44889 | 1095.034 | 0.35876 | 13.94183 | 0.035876
[9080.0, 9090.0) | 3 | 1094.985 | 0.3576867 | 49.6 | 8.906 | 2401.09 | 50.41333 | 1095.029 | 0.3585731 | 13.94179 | 0.03585731
[9090.0, 9100.0) | 3 | 1094.982 | 0.3577733 | 49.1 | 8.908 | 2401.081 | 50.32667 | 1095.0228 | 0.358428 | 13.94174 | 0.0358428
[9100.0, 9110.0) | 3 | 1094.978 | 0.35786 | 48.6 | 8.91 | 2401.073 | 50.20333 | 1095.0176 | 0.358303 | 13.94169 | 0.0358303
[9110.0, 9120.0) | 3 | 1094.9775 | 0.357935 | 48.225 | 8.912 | 2401.07225 | 50.05167 | 1095.013 | 0.3581973 | 13.94169 | 0.03581973
[9120.0, 9130.0) | 3 | 1094.977 | 0.35801 | 47.85 | 8.914 | 2401.0715 | 49.87167 | 1095.0103 | 0.358111 | 13.94168 | 0.0358111
[9130.0, 9140.0) | 3 | 1094.9765 | 0.358085 | 47.475 | 8.916 | 2401.07075 | 49.66333 | 1095.0082 | 0.358044 | 13.94167 | 0.0358044
[9140.0, 9150.0) | 3 | 1094.976 | 0.35816 | 47.1 | 8.918 | 2401.07 | 49.43 | 1095.006 | 0.3579967 | 13.94167 | 0.03579967
[9150.0, 9160.0) | 3 | 1094.981 | 0.35826 | 46.56667 | 8.920667 | 2401.081 | 49.16111 | 1095.005 | 0.3579707 | 13.94174 | 0.03579707
[9160.0, 9170.0) | 3 | 1094.987 | 0.35836 | 46.03333 | 8.923333 | 2401.093 | 48.85667 | 1095.004 | 0.357966 | 13.9418 | 0.0357966
[9170.0, 9180.0) | 3 | 1094.992 | 0.35846 | 45.5 | 8.926 | 2401.104 | 48.51889 | 1095.002 | 0.3579796 | 13.94187 | 0.03579796
[9180.0, 9190.0) | 3 | 1094.986 | 0.35856 | 45 | 8.928333 | 2401.092 | 48.15 | 1094.997 | 0.3580113 | 13.9418 | 0.03580113
[9190.0, 9200.0) | 3 | 1094.981 | 0.35866 | 44.5 | 8.930667 | 2401.08 | 47.75 | 1094.99 | 0.3580613 | 13.94173 | 0.03580613
[9200.0, 9210.0) | 3 | 1094.975 | 0.35876 | 44 | 8.933 | 2401.068 | 47.32556 | 1094.9844 | 0.3581249 | 13.94165 | 0.03581249
[9210.0, 9220.0) | 3 | 1094.969 | 0.3588867 | 43.46667 | 8.936333 | 2401.055 | 46.87444 | 1094.981 | 0.3582038 | 13.94158 | 0.03582038
[9220.0, 9230.0) | 3 | 1094.964 | 0.3590133 | 42.93333 | 8.939667 | 2401.043 | 46.39667 | 1094.979 | 0.358298 | 13.94151 | 0.0358298
[9230.0, 9240.0) | 3 | 1094.958 | 0.35914 | 42.4 | 8.943 | 2401.03 | 45.91667 | 1094.977 | 0.3583949 | 13.94144 | 0.03583949
[9240.0, 9250.0) | 3 | 1094.96675 | 0.35924 | 42 | 8.9455 | 2401.049 | 45.44333 | 1094.976 | 0.3584927 | 13.94155 | 0.03584927
[9250.0, 9260.0) | 3 | 1094.9755 | 0.35934 | 41.6 | 8.948 | 2401.068 | 44.97667 | 1094.97615 | 0.3585913 | 13.94166 | 0.03585913
[9260.0, 9270.0) | 3 | 1094.98425 | 0.35944 | 41.2 | 8.9505 | 2401.087 | 44.50833 | 1094.9766 | 0.3586917 | 13.94177 | 0.03586917
[9270.0, 9280.0) | 3 | 1094.993 | 0.35954 | 40.8 | 8.953 | 2401.106 | 44.03833 | 1094.978 | 0.3587937 | 13.94188 | 0.03587937
[9280.0, 9290.0) | 3 | 1094.993 | 0.3596867 | 40.2 | 8.956667 | 2401.106 | 43.55333 | 1094.979 | 0.3589004 | 13.94188 | 0.03589004
[9290.0, 9300.0) | 3 | 1094.992 | 0.3598333 | 39.6 | 8.960333 | 2401.105 | 43.05333 | 1094.98 | 0.359012 | 13.94188 | 0.0359012
[9300.0, 9310.0) | 3 | 1094.992 | 0.35998 | 39 | 8.964 | 2401.105 | 42.54889 | 1094.981 | 0.3591267 | 13.94187 | 0.03591267
[9310.0, 9320.0) | 3 | 1094.99 | 0.36006 | 38.6 | 8.966 | 2401.102 | 42.05333 | 1094.981 | 0.35924 | 13.94185 | 0.035924
[9320.0, 9330.0) | 3 | 1094.989 | 0.36014 | 38.2 | 8.968 | 2401.098 | 41.56667 | 1094.981 | 0.359352 | 13.94183 | 0.0359352
[9330.0, 9340.0) | 3 | 1094.987 | 0.36022 | 37.8 | 8.97 | 2401.095 | 41.08667 | 1094.981 | 0.3594627 | 13.94181 | 0.03594627
[9340.0, 9350.0) | 3 | 1094.985 | 0.3603933 | 37.3 | 8.974667 | 2401.09 | 40.60667 | 1094.9809 | 0.3595782 | 13.94178 | 0.03595782
[9350.0, 9360.0) | 3 | 1094.983 | 0.3605667 | 36.8 | 8.979333 | 2401.086 | 40.12667 | 1094.981 | 0.3596987 | 13.94176 | 0.03596987
[9360.0, 9370.0) | 3 | 1094.981 | 0.36074 | 36.3 | 8.984 | 2401.081 | 39.64889 | 1094.982 | 0.3598222 | 13.94173 | 0.03598222
[9370.0, 9380.0) | 3 | 1094.964 | 0.3612233 | 35.36667 | 8.996 | 2401.043 | 39.14444 | 1094.982 | 0.3599696 | 13.94151 | 0.03599696
[9380.0, 9390.0) | 3 | 1094.946 | 0.3617067 | 34.43333 | 9.008 | 2401.005 | 38.61333 | 1094.981 | 0.3601407 | 13.94129 | 0.03601407
[9390.0, 9400.0) | 3 | 1094.929 | 0.36219 | 33.5 | 9.02 | 2400.967 | 38.04667 | 1094.979 | 0.3603373 | 13.94107 | 0.03603373
[9400.0, 9410.0) | 3 | 1094.902 | 0.3635167 | 31.83333 | 9.053667 | 2400.908 | 37.39556 | 1094.974 | 0.3606158 | 13.94073 | 0.03606158
[9410.0, 9420.0) | 3 | 1094.876 | 0.3648433 | 30.16667 | 9.087333 | 2400.849 | 36.66 | 1094.9668 | 0.360976 | 13.94039 | 0.0360976
[9420.0, 9430.0) | 3 | 1094.849 | 0.36617 | 28.5 | 9.121 | 2400.79 | 35.84 | 1094.9572 | 0.361418 | 13.94005 | 0.0361418
[9430.0, 9440.0) | 3 | 1094.897 | 0.366 | 28.25 | 9.11675 | 2400.8955 | 35.04333 | 1094.951 | 0.3618389 | 13.94066 | 0.03618389
[9440.0, 9450.0) | 3 | 1094.945 | 0.36583 | 28 | 9.1125 | 2401.001 | 34.27 | 1094.948 | 0.3622387 | 13.94127 | 0.03622387
[9450.0, 9460.0) | 3 | 1094.993 | 0.36566 | 27.75 | 9.10825 | 2401.1065 | 33.52 | 1094.948 | 0.3626173 | 13.94188 | 0.03626173
[9460.0, 9470.0) | 3 | 1095.041 | 0.36549 | 27.5 | 9.104 | 2401.212 | 32.78 | 1094.951 | 0.3629793 | 13.9425 | 0.03629793
[9470.0, 9480.0) | 3 | 1095.032 | 0.3654133 | 27.56667 | 9.102 | 2401.193 | 32.07111 | 1094.954 | 0.3633309 | 13.94238 | 0.03633309
[9480.0, 9490.0) | 3 | 1095.024 | 0.3653367 | 27.63333 | 9.1 | 2401.175 | 31.39333 | 1094.956 | 0.363672 | 13.94227 | 0.0363672
[9490.0, 9500.0) | 3 | 1095.015 | 0.36526 | 27.7 | 9.098 | 2401.156 | 30.75333 | 1094.958 | 0.3639964 | 13.94216 | 0.03639964
[9500.0, 9510.0) | 3 | 1094.975 | 0.3654433 | 27.16667 | 9.102667 | 2401.067 | 30.11111 | 1094.958 | 0.3643216 | 13.94165 | 0.03643216
[9510.0, 9520.0) | 3 | 1094.934 | 0.3656267 | 26.63333 | 9.107333 | 2400.979 | 29.46667 | 1094.9548 | 0.3646473 | 13.94114 | 0.03646473
[9520.0, 9530.0) | 3 | 1094.894 | 0.36581 | 26.1 | 9.112 | 2400.89 | 28.84889 | 1094.95 | 0.3649531 | 13.94062 | 0.03649531
[9530.0, 9540.0) | 3 | 1094.926 | 0.3659567 | 25.53333 | 9.115667 | 2400.961 | 28.25556 | 1094.949 | 0.3652364 | 13.94104 | 0.03652364
[9540.0, 9550.0) | 3 | 1094.959 | 0.3661033 | 24.96667 | 9.119333 | 2401.032 | 27.68667 | 1094.9508 | 0.3654973 | 13.94145 | 0.03654973
[9550.0, 9560.0) | 3 | 1094.991 | 0.36625 | 24.4 | 9.123 | 2401.103 | 27.19111 | 1094.957 | 0.3656796 | 13.94186 | 0.03656796
[9560.0, 9570.0) | 3 | 1094.672 | 0.3688625 | 22.95 | 9.1895 | 2400.40325 | 26.71 | 1094.943 | 0.3659475 | 13.9378 | 0.03659475
[9570.0, 9580.0) | 3 | 1094.353 | 0.371475 | 21.5 | 9.256 | 2399.7035 | 26.24333 | 1094.91 | 0.3663012 | 13.93374 | 0.03663012
[9580.0, 9590.0) | 3 | 1094.034 | 0.3740875 | 20.05 | 9.3225 | 2399.00375 | 25.69667 | 1094.853 | 0.3668403 | 13.92967 | 0.03668403
[9590.0, 9600.0) | 3 | 1093.715 | 0.3767 | 18.6 | 9.389 | 2398.304 | 25.07 | 1094.771 | 0.367565 | 13.92561 | 0.0367565
[9600.0, 9610.0) | 3 | 1094.169 | 0.3769267 | 18.23333 | 9.394667 | 2399.3 | 24.43556 | 1094.7156 | 0.3683161 | 13.93139 | 0.03683161
[9610.0, 9620.0) | 3 | 1094.623 | 0.3771533 | 17.86667 | 9.400333 | 2400.296 | 23.79333 | 1094.688 | 0.3690937 | 13.93717 | 0.03690937
[9620.0, 9630.0) | 3 | 1095.077 | 0.37738 | 17.5 | 9.406 | 2401.292 | 23.12222 | 1094.691 | 0.3698914 | 13.94295 | 0.03698914
[9630.0, 9640.0) | 3 | 1094.829 | 0.3790567 | 16.56667 | 9.448667 | 2400.747 | 22.38444 | 1094.678 | 0.3708061 | 13.93979 | 0.03708061
[9640.0, 9650.0) | 3 | 1094.58 | 0.3807333 | 15.63333 | 9.491333 | 2400.202 | 21.58 | 1094.649 | 0.3718377 | 13.93663 | 0.03718377
[9650.0, 9660.0) | 3 | 1094.332 | 0.38241 | 14.7 | 9.534 | 2399.657 | 20.74889 | 1094.606 | 0.3729688 | 13.93347 | 0.03729688
[9660.0, 9670.0) | 3 | 1094.314 | 0.3827367 | 14.26667 | 9.542333 | 2399.617 | 19.92444 | 1094.565 | 0.3741094 | 13.93323 | 0.03741094
[9670.0, 9680.0) | 3 | 1094.295 | 0.3830633 | 13.83333 | 9.550667 | 2399.577 | 19.10667 | 1094.5246 | 0.3752597 | 13.933 | 0.03752597
[9680.0, 9690.0) | 3 | 1094.277 | 0.38339 | 13.4 | 9.559 | 2399.537 | 18.29778 | 1094.481 | 0.3764219 | 13.93277 | 0.03764219
[9690.0, 9700.0) | 3 | 1094.492 | 0.3866667 | 12.5 | 9.642333 | 2400.007 | 17.46667 | 1094.45 | 0.3777928 | 13.9355 | 0.03777928
[9700.0, 9710.0) | 3 | 1094.706 | 0.3899433 | 11.6 | 9.725667 | 2400.478 | 16.61333 | 1094.4312 | 0.3793723 | 13.93823 | 0.03793723
[9710.0, 9720.0) | 3 | 1094.921 | 0.39322 | 10.7 | 9.809 | 2400.948 | 15.79667 | 1094.4478 | 0.3809962 | 13.94097 | 0.03809962
[9720.0, 9730.0) | 3 | 1094.358 | 0.39773 | 9.8 | 9.923333 | 2399.715 | 15.01667 | 1094.448 | 0.3827465 | 13.9338 | 0.03827465
[9730.0, 9740.0) | 3 | 1093.796 | 0.40224 | 8.9 | 10.03767 | 2398.481 | 14.27333 | 1094.432 | 0.3846233 | 13.92664 | 0.03846233
[9740.0, 9750.0) | 3 | 1093.233 | 0.40675 | 8 | 10.152 | 2397.248 | 13.56667 | 1094.4 | 0.3866267 | 13.91947 | 0.03866267
[9750.0, 9760.0) | 3 | 1093.57 | 0.4072525 | 7.85 | 10.16475 | 2397.987 | 12.87444 | 1094.3602 | 0.3886484 | 13.92377 | 0.03886484
[9760.0, 9770.0) | 3 | 1093.907 | 0.407755 | 7.7 | 10.1775 | 2398.726 | 12.19667 | 1094.312 | 0.3906885 | 13.92806 | 0.03906885
[9770.0, 9780.0) | 3 | 1094.244 | 0.4082575 | 7.55 | 10.19025 | 2399.465 | 11.53333 | 1094.257 | 0.392747 | 13.93235 | 0.0392747
[9780.0, 9790.0) | 3 | 1094.581 | 0.40876 | 7.4 | 10.203 | 2400.204 | 10.92222 | 1094.24 | 0.3947272 | 13.93664 | 0.03947272
[9790.0, 9800.0) | 3 | 1094.975 | 0.415 | 6.033333 | 10.36167 | 2401.068 | 10.28222 | 1094.267 | 0.3970117 | 13.94165 | 0.03970117
[9800.0, 9810.0) | 3 | 1095.369 | 0.42124 | 4.666667 | 10.52033 | 2401.932 | 9.613333 | 1094.336 | 0.3996003 | 13.94667 | 0.03996003
[9810.0, 9820.0) | 3 | 1095.763 | 0.42748 | 3.3 | 10.679 | 2402.796 | 8.882222 | 1094.432 | 0.4025832 | 13.95169 | 0.04025832
[9820.0, 9830.0) | 3 | 1095.944 | 0.4354633 | 2.5 | 10.88167 | 2403.194 | 8.126667 | 1094.542 | 0.4060766 | 13.954 | 0.04060766
[9830.0, 9840.0) | 3 | 1096.126 | 0.4434467 | 1.7 | 11.08433 | 2403.591 | 7.346667 | 1094.666 | 0.4100803 | 13.95631 | 0.04100803
[9840.0, 9850.0) | 3 | 1096.307 | 0.45143 | 0.9 | 11.287 | 2403.989 | 6.573333 | 1094.787 | 0.4143979 | 13.95861 | 0.04143979
[9850.0, 9860.0) | 3 | 1095.756 | 0.4550567 | 0.7333333 | 11.379 | 2402.781 | 5.848889 | 1094.857 | 0.4187388 | 13.9516 | 0.04187388
[9860.0, 9870.0) | 3 | 1095.205 | 0.4586833 | 0.5666667 | 11.471 | 2401.572 | 5.173333 | 1094.8756 | 0.423103 | 13.94458 | 0.0423103
[9870.0, 9880.0) | 3 | 1094.654 | 0.46231 | 0.4 | 11.563 | 2400.364 | 4.546667 | 1094.895 | 0.4274083 | 13.93757 | 0.04274083
[9880.0, 9890.0) | 3 | 1094.677 | 0.4712275 | -0.2 | 11.7895 | 2400.4145 | 3.94 | 1094.954 | 0.4320075 | 13.93786 | 0.04320075
[9890.0, 9900.0) | 3 | 1094.7 | 0.480145 | -0.8 | 12.016 | 2400.465 | 3.353333 | 1095.052 | 0.4369005 | 13.93815 | 0.04369005
[9900.0, 9910.0) | 3 | 1094.723 | 0.4890625 | -1.4 | 12.2425 | 2400.5155 | 2.736667 | 1095.129 | 0.4423545 | 13.93845 | 0.04423545
[9910.0, 9920.0) | 3 | 1094.746 | 0.49798 | -2 | 12.469 | 2400.566 | 2.09 | 1095.185 | 0.4483695 | 13.93874 | 0.04483695
[9920.0, 9930.0) | 3 | 1087.344 | 0.525365 | -3.6 | 13.165 | 2384.335 | 1.346667 | 1094.725 | 0.4561767 | 13.84449 | 0.04561767
[9930.0, 9940.0) | 3 | 1079.942 | 0.55275 | -5.2 | 13.861 | 2368.104 | 0.5066667 | 1093.749 | 0.465776 | 13.75025 | 0.0465776
[9940.0, 9950.0) | 3 | 1083.2265 | 0.5574475 | -5.375 | 13.98025 | 2375.306 | -0.2538889 | 1092.9655 | 0.4752725 | 13.79207 | 0.04752725
[9950.0, 9960.0) | 3 | 1086.511 | 0.562145 | -5.55 | 14.0995 | 2382.508 | -0.935 | 1092.375 | 0.4846662 | 13.83389 | 0.04846662
[9960.0, 9970.0) | 3 | 1089.7955 | 0.5668425 | -5.725 | 14.21875 | 2389.71 | -1.536667 | 1091.977 | 0.493957 | 13.87571 | 0.0493957
[9970.0, 9980.0) | 3 | 1093.08 | 0.57154 | -5.9 | 14.338 | 2396.912 | -2.096667 | 1091.786 | 0.5030288 | 13.91753 | 0.05030288
[9980.0, 9990.0) | 3 | 1093.667 | 0.606 | -7 | 15.21333 | 2398.2 | -2.676667 | 1091.622 | 0.5138657 | 13.925 | 0.05138657
[9990.0, 10000.0) | 3 | 1094.255 | 0.64046 | -8.1 | 16.08867 | 2399.488 | -3.276667 | 1091.485 | 0.5264677 | 13.93248 | 0.05264677
[10000.0, 10010.0) | 3 | 1094.842 | 0.67492 | -9.2 | 16.964 | 2400.776 | -3.938889 | 1091.425 | 0.5411252 | 13.93996 | 0.05411252
[10010.0, 10020.0) | 3 | 1092.709 | 0.7021967 | -9.933333 | 17.65667 | 2396.098 | -4.638889 | 1091.258 | 0.5573594 | 13.9128 | 0.05573594
[10020.0, 10030.0) | 3 | 1090.575 | 0.7294733 | -10.66667 | 18.34933 | 2391.419 | -5.376667 | 1090.9862 | 0.5751703 | 13.88564 | 0.05751703
[10030.0, 10040.0) | 3 | 1088.442 | 0.75675 | -11.4 | 19.042 | 2386.741 | -6.123333 | 1090.571 | 0.5942052 | 13.85847 | 0.05942052
[10040.0, 10050.0) | 3 | 1088.223 | 0.77288 | -12.13333 | 19.45167 | 2386.262 | -6.878889 | 1090.139 | 0.6137208 | 13.85569 | 0.06137208
[10050.0, 10060.0) | 3 | 1088.005 | 0.78901 | -12.86667 | 19.86133 | 2385.782 | -7.643333 | 1089.691 | 0.6337173 | 13.85291 | 0.06337173
[10060.0, 10070.0) | 3 | 1087.786 | 0.80514 | -13.6 | 20.271 | 2385.303 | -8.416667 | 1089.227 | 0.6541947 | 13.85012 | 0.06541947
[10070.0, 10080.0) | 3 | 1089.28475 | 0.8131125 | -13.95 | 20.4735 | 2388.5895 | -9.106667 | 1089.35625 | 0.6733778 | 13.8692 | 0.06733778
[10080.0, 10090.0) | 3 | 1090.7835 | 0.821085 | -14.3 | 20.676 | 2391.876 | -9.713333 | 1090.079 | 0.6912668 | 13.88829 | 0.06912668
[10090.0, 10100.0) | 3 | 1092.28225 | 0.8290575 | -14.65 | 20.8785 | 2395.1625 | -10.33167 | 1090.683 | 0.7093742 | 13.90737 | 0.07093742
[10100.0, 10110.0) | 3 | 1093.781 | 0.83703 | -15 | 21.081 | 2398.449 | -10.96167 | 1091.1674 | 0.7276998 | 13.92645 | 0.07276998
[10110.0, 10120.0) | 3 | 1094.162 | 0.8505667 | -15.86667 | 21.425 | 2399.285 | -11.63778 | 1091.459 | 0.7466148 | 13.93131 | 0.07466148
[10120.0, 10130.0) | 3 | 1094.544 | 0.8641033 | -16.73333 | 21.769 | 2400.122 | -12.36 | 1091.5561 | 0.766119 | 13.93616 | 0.0766119
[10130.0, 10140.0) | 3 | 1094.925 | 0.87764 | -17.6 | 22.113 | 2400.958 | -13.06667 | 1091.64 | 0.7842283 | 13.94102 | 0.07842283
[10140.0, 10150.0) | 3 | 1094.42 | 0.8876867 | -18.2 | 22.368 | 2399.851 | -13.74 | 1091.651 | 0.8007101 | 13.93459 | 0.08007101
[10150.0, 10160.0) | 3 | 1093.915 | 0.8977333 | -18.8 | 22.623 | 2398.743 | -14.38 | 1091.589 | 0.8155643 | 13.92816 | 0.08155643
[10160.0, 10170.0) | 3 | 1093.41 | 0.90778 | -19.4 | 22.878 | 2397.636 | -15.01111 | 1091.636 | 0.8292699 | 13.92173 | 0.08292699
[10170.0, 10180.0) | 3 | 1093.35 | 0.9144233 | -20.1 | 23.047 | 2397.504 | -15.64 | 1091.821 | 0.8415999 | 13.92096 | 0.08415999
[10180.0, 10190.0) | 3 | 1093.289 | 0.9210667 | -20.8 | 23.216 | 2397.371 | -16.26667 | 1092.144 | 0.8525543 | 13.92019 | 0.08525543
[10190.0, 10200.0) | 3 | 1093.229 | 0.92771 | -21.5 | 23.385 | 2397.239 | -16.89111 | 1092.478 | 0.8628763 | 13.91942 | 0.08628763
[10200.0, 10210.0) | 3 | 1093.379 | 0.9337067 | -22.36667 | 23.537 | 2397.567 | -17.52444 | 1092.836 | 0.8725228 | 13.92133 | 0.08725228
[10210.0, 10220.0) | 3 | 1093.528 | 0.9397033 | -23.23333 | 23.689 | 2397.896 | -18.16667 | 1093.219 | 0.8814937 | 13.92324 | 0.08814937
[10220.0, 10230.0) | 3 | 1093.678 | 0.9457 | -24.1 | 23.841 | 2398.224 | -18.84333 | 1093.512 | 0.8903328 | 13.92514 | 0.08903328
[10230.0, 10240.0) | 3 | 1093.957 | 0.9503775 | -24.475 | 23.96 | 2398.8355 | -19.52167 | 1093.723 | 0.8989523 | 13.92869 | 0.08989523
[10240.0, 10250.0) | 3 | 1094.236 | 0.955055 | -24.85 | 24.079 | 2399.447 | -20.20167 | 1093.854 | 0.9073522 | 13.93225 | 0.09073522
[10250.0, 10260.0) | 3 | 1094.515 | 0.9597325 | -25.225 | 24.198 | 2400.0585 | -20.88333 | 1093.902 | 0.9155323 | 13.9358 | 0.09155323
[10260.0, 10270.0) | 3 | 1094.794 | 0.96441 | -25.6 | 24.317 | 2400.67 | -21.53222 | 1093.945 | 0.9231219 | 13.93935 | 0.09231219
[10270.0, 10280.0) | 3 | 1095.215 | 0.9710833 | -26.63333 | 24.48633 | 2401.593 | -22.19222 | 1093.989 | 0.9302539 | 13.94471 | 0.09302539
[10280.0, 10290.0) | 3 | 1095.636 | 0.9777567 | -27.66667 | 24.65567 | 2402.517 | -22.86333 | 1094.037 | 0.9369283 | 13.95007 | 0.09369283
[10290.0, 10300.0) | 3 | 1096.057 | 0.98443 | -28.7 | 24.825 | 2403.44 | -23.56333 | 1094.146 | 0.9433779 | 13.95543 | 0.09433779
[10300.0, 10310.0) | 3 | 1095.013 | 0.9876933 | -28.96667 | 24.908 | 2401.151 | -24.24111 | 1094.219 | 0.9493752 | 13.94214 | 0.09493752
[10310.0, 10320.0) | 3 | 1093.969 | 0.9909567 | -29.23333 | 24.991 | 2398.862 | -24.89667 | 1094.256 | 0.9549203 | 13.92885 | 0.09549203
[10320.0, 10330.0) | 3 | 1092.925 | 0.99422 | -29.5 | 25.074 | 2396.573 | -25.52333 | 1094.228 | 0.9602401 | 13.91555 | 0.09602401
[10330.0, 10340.0) | 3 | 1093.486 | 0.9964567 | -29.23333 | 25.13067 | 2397.803 | -26.08556 | 1094.241 | 0.9652661 | 13.9227 | 0.09652661
[10340.0, 10350.0) | 3 | 1094.048 | 0.9986933 | -28.96667 | 25.18733 | 2399.034 | -26.58333 | 1094.296 | 0.9699983 | 13.92985 | 0.09699983
[10350.0, 10360.0) | 3 | 1094.609 | 1.00093 | -28.7 | 25.244 | 2400.264 | -27.00556 | 1094.378 | 0.9744799 | 13.93699 | 0.09744799
[10360.0, 10370.0) | 3 | 1094.797 | 1.003293 | -29 | 25.304 | 2400.677 | -27.39 | 1094.462 | 0.9787192 | 13.93939 | 0.09787192
[10370.0, 10380.0) | 3 | 1094.986 | 1.005657 | -29.3 | 25.364 | 2401.091 | -27.73667 | 1094.55 | 0.9827163 | 13.94179 | 0.09827163
[10380.0, 10390.0) | 3 | 1095.174 | 1.00802 | -29.6 | 25.424 | 2401.504 | -28.07833 | 1094.631 | 0.9865592 | 13.94419 | 0.09865592
[10390.0, 10400.0) | 3 | 1094.55875 | 1.00956 | -29.525 | 25.46325 | 2400.15475 | -28.39 | 1094.652 | 0.9901928 | 13.93635 | 0.09901928
[10400.0, 10410.0) | 3 | 1093.9435 | 1.0111 | -29.45 | 25.5025 | 2398.8055 | -28.67167 | 1094.614 | 0.9936173 | 13.92852 | 0.09936173
[10410.0, 10420.0) | 3 | 1093.32825 | 1.01264 | -29.375 | 25.54175 | 2397.45625 | -28.92333 | 1094.516 | 0.9968327 | 13.92069 | 0.09968327
[10420.0, 10430.0) | 3 | 1092.713 | 1.01418 | -29.3 | 25.581 | 2396.107 | -29.10111 | 1094.35 | 0.9997058 | 13.91285 | 0.09997058
[10430.0, 10440.0) | 3 | 1093.409 | 1.015233 | -29.03333 | 25.60767 | 2397.633 | -29.19222 | 1094.201 | 1.002204 | 13.92171 | 0.1002204
[10440.0, 10450.0) | 3 | 1094.104 | 1.016287 | -28.76667 | 25.63433 | 2399.158 | -29.19667 | 1094.0709 | 1.004328 | 13.93057 | 0.1004328
[10450.0, 10460.0) | 3 | 1094.8 | 1.01734 | -28.5 | 25.661 | 2400.684 | -29.16556 | 1094.0567 | 1.006304 | 13.93943 | 0.1006304
[10460.0, 10470.0) | 3 | 1094.527 | 1.019917 | -28.9 | 25.72667 | 2400.086 | -29.14333 | 1094.094 | 1.008235 | 13.93595 | 0.1008235
[10470.0, 10480.0) | 3 | 1094.255 | 1.022493 | -29.3 | 25.79233 | 2399.488 | -29.13 | 1094.183 | 1.01012 | 13.93248 | 0.101012
[10480.0, 10490.0) | 3 | 1093.982 | 1.02507 | -29.7 | 25.858 | 2398.89 | -29.16111 | 1094.216 | 1.012028 | 13.92901 | 0.1012028
[10490.0, 10500.0) | 3 | 1094.548 | 1.024903 | -29.36667 | 25.85367 | 2400.132 | -29.18778 | 1094.249 | 1.013775 | 13.93622 | 0.1013775
[10500.0, 10510.0) | 3 | 1095.115 | 1.024737 | -29.03333 | 25.84933 | 2401.375 | -29.21 | 1094.2827 | 1.015362 | 13.94343 | 0.1015362
[10510.0, 10520.0) | 3 | 1095.681 | 1.02457 | -28.7 | 25.845 | 2402.617 | -29.19 | 1094.342 | 1.01678 | 13.95064 | 0.101678
[10520.0, 10530.0) | 3 | 1095.691 | 1.024957 | -28.03333 | 25.85467 | 2402.639 | -29.10556 | 1094.389 | 1.018067 | 13.95078 | 0.1018067
[10530.0, 10540.0) | 3 | 1095.702 | 1.025343 | -27.36667 | 25.86433 | 2402.662 | -28.95667 | 1094.424 | 1.019222 | 13.95091 | 0.1019222
[10540.0, 10550.0) | 3 | 1095.712 | 1.02573 | -26.7 | 25.874 | 2402.684 | -28.76833 | 1094.501 | 1.0203 | 13.95104 | 0.10203
[10550.0, 10560.0) | 3 | 1095.42775 | 1.02638 | -26.2 | 25.8905 | 2402.06075 | -28.55167 | 1094.6 | 1.021319 | 13.94742 | 0.1021319
[10560.0, 10570.0) | 3 | 1095.1435 | 1.02703 | -25.7 | 25.907 | 2401.4375 | -28.30667 | 1094.721 | 1.022278 | 13.9438 | 0.1022278
[10570.0, 10580.0) | 3 | 1094.85925 | 1.02768 | -25.2 | 25.9235 | 2400.81425 | -28.03333 | 1094.864 | 1.023178 | 13.94018 | 0.1023178
[10580.0, 10590.0) | 3 | 1094.575 | 1.02833 | -24.7 | 25.94 | 2400.191 | -27.74444 | 1094.942 | 1.024051 | 13.93656 | 0.1024051
[10590.0, 10600.0) | 3 | 1094.795 | 1.0269 | -23.76667 | 25.90367 | 2400.672 | -27.41111 | 1094.988 | 1.024759 | 13.93936 | 0.1024759
[10600.0, 10610.0) | 3 | 1095.014 | 1.02547 | -22.83333 | 25.86733 | 2401.154 | -27.03333 | 1095.002 | 1.025301 | 13.94216 | 0.1025301
[10610.0, 10620.0) | 3 | 1095.234 | 1.02404 | -21.9 | 25.831 | 2401.635 | -26.56667 | 1095.049 | 1.025576 | 13.94495 | 0.1025576
[10620.0, 10630.0) | 3 | 1095.344 | 1.024063 | -21.36667 | 25.83167 | 2401.877 | -26.03778 | 1095.122 | 1.02568 | 13.94636 | 0.102568
[10630.0, 10640.0) | 3 | 1095.455 | 1.024087 | -20.83333 | 25.83233 | 2402.12 | -25.44667 | 1095.22 | 1.025615 | 13.94776 | 0.1025615
[10640.0, 10650.0) | 3 | 1095.565 | 1.02411 | -20.3 | 25.833 | 2402.362 | -24.84222 | 1095.288 | 1.025562 | 13.94917 | 0.1025562
[10650.0, 10660.0) | 3 | 1095.256 | 1.02304 | -19.4 | 25.806 | 2401.685 | -24.2 | 1095.297 | 1.025449 | 13.94524 | 0.1025449
[10660.0, 10670.0) | 3 | 1094.948 | 1.02197 | -18.5 | 25.779 | 2401.008 | -23.52 | 1095.2481 | 1.025275 | 13.94131 | 0.1025275
[10670.0, 10680.0) | 3 | 1094.639 | 1.0209 | -17.6 | 25.752 | 2400.331 | -22.82444 | 1095.178 | 1.025005 | 13.93738 | 0.1025005
[10680.0, 10690.0) | 3 | 1094.6525 | 1.0205525 | -17.075 | 25.743 | 2400.3605 | -22.13833 | 1095.108 | 1.0246855 | 13.93755 | 0.10246855
[10690.0, 10700.0) | 3 | 1094.666 | 1.020205 | -16.55 | 25.734 | 2400.39 | -21.46167 | 1095.038 | 1.024317 | 13.93772 | 0.1024317
[10700.0, 10710.0) | 3 | 1094.6795 | 1.0198575 | -16.025 | 25.725 | 2400.4195 | -20.78333 | 1094.988 | 1.023882 | 13.93789 | 0.1023882
[10710.0, 10720.0) | 3 | 1094.693 | 1.01951 | -15.5 | 25.716 | 2400.449 | -20.10333 | 1094.95835 | 1.023381 | 13.93806 | 0.1023381
[10720.0, 10730.0) | 3 | 1094.878 | 1.018623 | -14.86667 | 25.69367 | 2400.855 | -19.41444 | 1094.9596 | 1.022777 | 13.94042 | 0.1022777
[10730.0, 10740.0) | 3 | 1095.063 | 1.017737 | -14.23333 | 25.67133 | 2401.26 | -18.71667 | 1094.992 | 1.022071 | 13.94278 | 0.1022071
[10740.0, 10750.0) | 3 | 1095.248 | 1.01685 | -13.6 | 25.649 | 2401.666 | -18.03889 | 1095.022 | 1.021401 | 13.94513 | 0.1021401
[10750.0, 10760.0) | 3 | 1095.193 | 1.01599 | -12.9 | 25.627 | 2401.546 | -17.37667 | 1095.034 | 1.020769 | 13.94443 | 0.1020769
[10760.0, 10770.0) | 3 | 1095.139 | 1.01513 | -12.2 | 25.605 | 2401.427 | -16.73 | 1095.028 | 1.020175 | 13.94374 | 0.1020175
[10770.0, 10780.0) | 3 | 1095.084 | 1.01427 | -11.5 | 25.583 | 2401.307 | -16.07222 | 1095.011 | 1.019522 | 13.94304 | 0.1019522
[10780.0, 10790.0) | 3 | 1095.096 | 1.013407 | -10.86667 | 25.561 | 2401.333 | -15.40778 | 1094.987 | 1.01881 | 13.94319 | 0.101881
[10790.0, 10800.0) | 3 | 1095.107 | 1.012543 | -10.23333 | 25.539 | 2401.358 | -14.73667 | 1094.956 | 1.018039 | 13.94334 | 0.1018039
[10800.0, 10810.0) | 3 | 1095.119 | 1.01168 | -9.6 | 25.517 | 2401.384 | -14.08333 | 1094.947 | 1.017282 | 13.94349 | 0.1017282
[10810.0, 10820.0) | 3 | 1095.12 | 1.010703 | -9.033333 | 25.49233 | 2401.386 | -13.45222 | 1094.958 | 1.016531 | 13.9435 | 0.1016531
[10820.0, 10830.0) | 3 | 1095.121 | 1.009727 | -8.466667 | 25.46767 | 2401.388 | -12.84333 | 1094.9906 | 1.015786 | 13.94351 | 0.1015786
[10830.0, 10840.0) | 3 | 1095.122 | 1.00875 | -7.9 | 25.443 | 2401.39 | -12.23167 | 1095.0219 | 1.014999 | 13.94353 | 0.1014999
[10840.0, 10850.0) | 3 | 1095.141 | 1.007653 | -7.333333 | 25.415 | 2401.432 | -11.61722 | 1095.054 | 1.014162 | 13.94377 | 0.1014162
[10850.0, 10860.0) | 3 | 1095.161 | 1.006557 | -6.766667 | 25.387 | 2401.475 | -11 | 1095.086 | 1.013275 | 13.94402 | 0.1013275
[10860.0, 10870.0) | 3 | 1095.18 | 1.00546 | -6.2 | 25.359 | 2401.517 | -10.38 | 1095.118 | 1.012339 | 13.94426 | 0.1012339
[10870.0, 10880.0) | 3 | 1095.178 | 1.00456 | -5.75 | 25.33625 | 2401.51275 | -9.772222 | 1095.138 | 1.011401 | 13.94424 | 0.1011401
[10880.0, 10890.0) | 3 | 1095.176 | 1.00366 | -5.3 | 25.3135 | 2401.5085 | -9.176667 | 1095.146 | 1.010463 | 13.94421 | 0.1010463
[10890.0, 10900.0) | 3 | 1095.174 | 1.00276 | -4.85 | 25.29075 | 2401.50425 | -8.593333 | 1095.141 | 1.009523 | 13.94419 | 0.1009523
[10900.0, 10910.0) | 3 | 1095.172 | 1.00186 | -4.4 | 25.268 | 2401.5 | -8.026667 | 1095.139 | 1.008581 | 13.94416 | 0.1008581
[10910.0, 10920.0) | 3 | 1095.207 | 1.0005 | -3.8 | 25.23333 | 2401.576 | -7.466667 | 1095.144 | 1.007606 | 13.94461 | 0.1007606
[10920.0, 10930.0) | 3 | 1095.242 | 0.99914 | -3.2 | 25.19867 | 2401.653 | -6.913333 | 1095.1544 | 1.006597 | 13.94505 | 0.1006597
[10930.0, 10940.0) | 3 | 1095.277 | 0.99778 | -2.6 | 25.164 | 2401.729 | -6.362222 | 1095.166 | 1.005556 | 13.9455 | 0.1005556
[10940.0, 10950.0) | 3 | 1095.277 | 0.99611 | -1.966667 | 25.12167 | 2401.73 | -5.811111 | 1095.178 | 1.00446 | 13.9455 | 0.100446
[10950.0, 10960.0) | 3 | 1095.278 | 0.99444 | -1.333333 | 25.07933 | 2401.73 | -5.26 | 1095.1884 | 1.003311 | 13.94551 | 0.1003311
[10960.0, 10970.0) | 3 | 1095.278 | 0.99277 | -0.7 | 25.037 | 2401.731 | -4.704444 | 1095.199 | 1.002115 | 13.94551 | 0.1002115
[10970.0, 10980.0) | 3 | 1095.287 | 0.9911033 | -1.110223e-16 | 24.99467 | 2401.75 | -4.14 | 1095.21 | 1.000874 | 13.94562 | 0.1000874
[10980.0, 10990.0) | 3 | 1095.295 | 0.9894367 | 0.7 | 24.95233 | 2401.77 | -3.566667 | 1095.222 | 0.999586 | 13.94573 | 0.0999586
[10990.0, 11000.0) | 3 | 1095.304 | 0.98777 | 1.4 | 24.91 | 2401.789 | -2.984444 | 1095.232 | 0.9982604 | 13.94584 | 0.09982604
[11000.0, 11010.0) | 3 | 1095.31575 | 0.986165 | 1.95 | 24.86925 | 2401.81475 | -2.403333 | 1095.243 | 0.996901 | 13.94599 | 0.0996901
[11010.0, 11020.0) | 3 | 1095.3275 | 0.98456 | 2.5 | 24.8285 | 2401.8405 | -1.823333 | 1095.25255 | 0.9955077 | 13.94614 | 0.09955077
[11020.0, 11030.0) | 3 | 1095.33925 | 0.982955 | 3.05 | 24.78775 | 2401.86625 | -1.236667 | 1095.2633 | 0.9940673 | 13.94629 | 0.09940673
[11030.0, 11040.0) | 3 | 1095.351 | 0.98135 | 3.6 | 24.747 | 2401.892 | -0.6433333 | 1095.275 | 0.99258 | 13.94644 | 0.099258
[11040.0, 11050.0) | 3 | 1095.408 | 0.97885 | 4.266667 | 24.68333 | 2402.017 | -0.03555556 | 1095.291 | 0.990986 | 13.94717 | 0.0990986
[11050.0, 11060.0) | 3 | 1095.465 | 0.97635 | 4.933333 | 24.61967 | 2402.142 | 0.5866667 | 1095.3101 | 0.9892853 | 13.94789 | 0.09892853
[11060.0, 11070.0) | 3 | 1095.522 | 0.97385 | 5.6 | 24.556 | 2402.267 | 1.213333 | 1095.3311 | 0.9875087 | 13.94862 | 0.09875087
[11070.0, 11080.0) | 3 | 1095.553 | 0.9708 | 6.3 | 24.47867 | 2402.335 | 1.846667 | 1095.352 | 0.9856193 | 13.94901 | 0.09856193
[11080.0, 11090.0) | 3 | 1095.584 | 0.96775 | 7 | 24.40133 | 2402.403 | 2.486667 | 1095.3723 | 0.9836173 | 13.94941 | 0.09836173
[11090.0, 11100.0) | 3 | 1095.615 | 0.9647 | 7.7 | 24.324 | 2402.471 | 3.131111 | 1095.395 | 0.9815233 | 13.9498 | 0.09815233
[11100.0, 11110.0) | 3 | 1095.633 | 0.96109 | 8.4 | 24.23233 | 2402.51 | 3.78 | 1095.4185 | 0.9793 | 13.95003 | 0.09793
[11110.0, 11120.0) | 3 | 1095.651 | 0.95748 | 9.1 | 24.14067 | 2402.549 | 4.433333 | 1095.443 | 0.9769473 | 13.95026 | 0.09769473
[11120.0, 11130.0) | 3 | 1095.669 | 0.95387 | 9.8 | 24.049 | 2402.588 | 5.086667 | 1095.469 | 0.9744651 | 13.95049 | 0.09744651
[11130.0, 11140.0) | 3 | 1095.755 | 0.9494733 | 10.5 | 23.93733 | 2402.777 | 5.74 | 1095.5 | 0.9718009 | 13.95159 | 0.09718009
[11140.0, 11150.0) | 3 | 1095.842 | 0.9450767 | 11.2 | 23.82567 | 2402.967 | 6.393333 | 1095.535 | 0.9689547 | 13.95269 | 0.09689547
[11150.0, 11160.0) | 3 | 1095.928 | 0.94068 | 11.9 | 23.714 | 2403.156 | 7.056667 | 1095.576 | 0.9659223 | 13.95379 | 0.09659223
[11160.0, 11170.0) | 3 | 1095.983 | 0.9349433 | 12.63333 | 23.56833 | 2403.277 | 7.732222 | 1095.62 | 0.9626146 | 13.95449 | 0.09626146
[11170.0, 11180.0) | 3 | 1096.038 | 0.9292067 | 13.36667 | 23.42267 | 2403.398 | 8.42 | 1095.666 | 0.9590313 | 13.95519 | 0.09590313
[11180.0, 11190.0) | 3 | 1096.093 | 0.92347 | 14.1 | 23.277 | 2403.519 | 9.12 | 1095.716 | 0.9551727 | 13.95589 | 0.09551727
[11190.0, 11200.0) | 3 | 1096.1645 | 0.9180425 | 14.625 | 23.13925 | 2403.67575 | 9.810556 | 1095.766 | 0.9511188 | 13.9568 | 0.09511188
[11200.0, 11210.0) | 3 | 1096.236 | 0.912615 | 15.15 | 23.0015 | 2403.8325 | 10.49167 | 1095.818 | 0.9468698 | 13.95771 | 0.09468698
[11210.0, 11220.0) | 3 | 1096.3075 | 0.9071875 | 15.675 | 22.86375 | 2403.98925 | 11.16333 | 1095.87 | 0.9424257 | 13.95862 | 0.09424257
[11220.0, 11230.0) | 3 | 1096.379 | 0.90176 | 16.2 | 22.726 | 2404.146 | 11.82333 | 1095.9252 | 0.937823 | 13.95953 | 0.0937823
[11230.0, 11240.0) | 3 | 1096.66 | 0.8915867 | 16.96667 | 22.46733 | 2404.763 | 12.48778 | 1095.997 | 0.9327454 | 13.96311 | 0.09327454
[11240.0, 11250.0) | 3 | 1096.942 | 0.8814133 | 17.73333 | 22.20867 | 2405.381 | 13.15667 | 1096.0854 | 0.927193 | 13.9667 | 0.0927193
[11250.0, 11260.0) | 3 | 1097.223 | 0.87124 | 18.5 | 21.95 | 2405.998 | 13.83 | 1096.1914 | 0.921203 | 13.97028 | 0.0921203
[11260.0, 11270.0) | 3 | 1097.435 | 0.8572967 | 19.2 | 21.596 | 2406.463 | 14.50333 | 1096.31 | 0.9145241 | 13.97298 | 0.09145241
[11270.0, 11280.0) | 3 | 1097.647 | 0.8433533 | 19.9 | 21.242 | 2406.927 | 15.17667 | 1096.4422 | 0.9071563 | 13.97568 | 0.09071563
[11280.0, 11290.0) | 3 | 1097.859 | 0.82941 | 20.6 | 20.888 | 2407.392 | 15.85 | 1096.582 | 0.8991521 | 13.97837 | 0.08991521
[11290.0, 11300.0) | 3 | 1098.239 | 0.8046333 | 21.33333 | 20.25867 | 2408.225 | 16.52556 | 1096.742 | 0.8897892 | 13.98321 | 0.08897892
[11300.0, 11310.0) | 3 | 1098.618 | 0.7798567 | 22.06667 | 19.62933 | 2409.057 | 17.20333 | 1096.9216 | 0.8790677 | 13.98804 | 0.08790677
[11310.0, 11320.0) | 3 | 1098.998 | 0.75508 | 22.8 | 19 | 2409.89 | 17.88111 | 1097.1226 | 0.8670768 | 13.99288 | 0.08670768
[11320.0, 11330.0) | 3 | 1099.20625 | 0.7312725 | 23.325 | 18.39525 | 2410.34675 | 18.545 | 1097.334 | 0.8538812 | 13.99553 | 0.08538812
[11330.0, 11340.0) | 3 | 1099.4145 | 0.707465 | 23.85 | 17.7905 | 2410.8035 | 19.195 | 1097.55525 | 0.8394808 | 13.99818 | 0.08394808
[11340.0, 11350.0) | 3 | 1099.62275 | 0.6836575 | 24.375 | 17.18575 | 2411.26025 | 19.845 | 1097.7858 | 0.8238552 | 14.00083 | 0.08238552
[11350.0, 11360.0) | 3 | 1099.831 | 0.65985 | 24.9 | 16.581 | 2411.717 | 20.495 | 1098.025 | 0.8070042 | 14.00348 | 0.08070042
[11360.0, 11370.0) | 3 | 1099.016 | 0.62078 | 25.95 | 15.5885 | 2409.929 | 21.18 | 1098.206 | 0.7879103 | 13.99311 | 0.07879103
[11370.0, 11380.0) | 3 | 1098.201 | 0.58171 | 27 | 14.596 | 2408.141 | 21.9 | 1098.3275 | 0.7665737 | 13.98273 | 0.07665737
[11380.0, 11390.0) | 3 | 1097.963 | 0.5698875 | 27.525 | 14.29575 | 2407.6195 | 22.60389 | 1098.414 | 0.7451271 | 13.9797 | 0.07451271
[11390.0, 11400.0) | 3 | 1097.725 | 0.558065 | 28.05 | 13.9955 | 2407.098 | 23.29167 | 1098.467 | 0.7235705 | 13.97667 | 0.07235705
[11400.0, 11410.0) | 3 | 1097.487 | 0.5462425 | 28.575 | 13.69525 | 2406.5765 | 23.96333 | 1098.484 | 0.701904 | 13.97364 | 0.0701904
[11410.0, 11420.0) | 3 | 1097.249 | 0.53442 | 29.1 | 13.395 | 2406.055 | 24.62333 | 1098.472 | 0.6803789 | 13.97061 | 0.06803789
[11420.0, 11430.0) | 3 | 1097.03 | 0.5226933 | 29.83333 | 13.09733 | 2405.575 | 25.28556 | 1098.431 | 0.6590016 | 13.96782 | 0.06590016
[11430.0, 11440.0) | 3 | 1096.812 | 0.5109667 | 30.56667 | 12.79967 | 2405.096 | 25.95 | 1098.361 | 0.637772 | 13.96504 | 0.0637772
[11440.0, 11450.0) | 3 | 1096.593 | 0.49924 | 31.3 | 12.502 | 2404.616 | 26.61444 | 1098.251 | 0.6174124 | 13.96226 | 0.06174124
[11450.0, 11460.0) | 3 | 1096.521 | 0.49126 | 32.03333 | 12.299 | 2404.459 | 27.27889 | 1098.111 | 0.5981727 | 13.96134 | 0.05981727
[11460.0, 11470.0) | 3 | 1096.45 | 0.48328 | 32.76667 | 12.096 | 2404.302 | 27.94333 | 1097.941 | 0.5800527 | 13.96043 | 0.05800527
[11470.0, 11480.0) | 3 | 1096.378 | 0.4753 | 33.5 | 11.893 | 2404.145 | 28.62167 | 1097.753 | 0.5629878 | 13.95952 | 0.05629878
[11480.0, 11490.0) | 3 | 1096.228 | 0.46826 | 34.2 | 11.71433 | 2403.815 | 29.31167 | 1097.54 | 0.5470408 | 13.9576 | 0.05470408
[11490.0, 11500.0) | 3 | 1096.077 | 0.46122 | 34.9 | 11.53567 | 2403.486 | 30.01333 | 1097.304 | 0.5322117 | 13.95569 | 0.05322117
[11500.0, 11510.0) | 3 | 1095.927 | 0.45418 | 35.6 | 11.357 | 2403.156 | 30.72667 | 1097.0438 | 0.5185003 | 13.95378 | 0.05185003
[11510.0, 11520.0) | 3 | 1095.851 | 0.4500075 | 36.125 | 11.251 | 2402.989 | 31.405 | 1096.8328 | 0.5071155 | 13.95281 | 0.05071155
[11520.0, 11530.0) | 3 | 1095.775 | 0.445835 | 36.65 | 11.145 | 2402.822 | 32.04833 | 1096.671 | 0.4980572 | 13.95184 | 0.04980572
[11530.0, 11540.0) | 3 | 1095.699 | 0.4416625 | 37.175 | 11.039 | 2402.655 | 32.69167 | 1096.52 | 0.4895088 | 13.95087 | 0.04895088
[11540.0, 11550.0) | 3 | 1095.623 | 0.43749 | 37.7 | 10.933 | 2402.488 | 33.335 | 1096.38 | 0.4814705 | 13.94991 | 0.04814705
[11550.0, 11560.0) | 3 | 1095.604 | 0.43343 | 38.4 | 10.83 | 2402.447 | 33.99 | 1096.254 | 0.4739497 | 13.94967 | 0.04739497
[11560.0, 11570.0) | 3 | 1095.586 | 0.42937 | 39.1 | 10.727 | 2402.407 | 34.65667 | 1096.1436 | 0.4669463 | 13.94943 | 0.04669463
[11570.0, 11580.0) | 3 | 1095.567 | 0.42531 | 39.8 | 10.624 | 2402.366 | 35.32111 | 1096.046 | 0.4604541 | 13.94919 | 0.04604541
[11580.0, 11590.0) | 3 | 1095.511 | 0.42154 | 40.53333 | 10.528 | 2402.243 | 35.98556 | 1095.959 | 0.4544923 | 13.94848 | 0.04544923
[11590.0, 11600.0) | 3 | 1095.455 | 0.41777 | 41.26667 | 10.432 | 2402.121 | 36.65 | 1095.883 | 0.449061 | 13.94777 | 0.0449061
[11600.0, 11610.0) | 3 | 1095.399 | 0.414 | 42 | 10.336 | 2401.998 | 37.31444 | 1095.809 | 0.4439103 | 13.94705 | 0.04439103
[11610.0, 11620.0) | 3 | 1095.376 | 0.4111667 | 42.7 | 10.264 | 2401.948 | 37.97667 | 1095.737 | 0.4391028 | 13.94676 | 0.04391028
[11620.0, 11630.0) | 3 | 1095.354 | 0.4083333 | 43.4 | 10.192 | 2401.899 | 38.63667 | 1095.6688 | 0.4346383 | 13.94648 | 0.04346383
[11630.0, 11640.0) | 3 | 1095.331 | 0.4055 | 44.1 | 10.12 | 2401.849 | 39.29667 | 1095.609 | 0.4304543 | 13.94619 | 0.04304543
[11640.0, 11650.0) | 3 | 1095.329 | 0.4034133 | 44.83333 | 10.067 | 2401.844 | 39.95889 | 1095.559 | 0.4266006 | 13.94616 | 0.04266006
[11650.0, 11660.0) | 3 | 1095.326 | 0.4013267 | 45.56667 | 10.014 | 2401.838 | 40.62333 | 1095.519 | 0.423077 | 13.94613 | 0.0423077
[11660.0, 11670.0) | 3 | 1095.324 | 0.39924 | 46.3 | 9.961 | 2401.833 | 41.30167 | 1095.484 | 0.4196925 | 13.9461 | 0.04196925
[11670.0, 11680.0) | 3 | 1095.30325 | 0.3980375 | 46.825 | 9.9305 | 2401.7875 | 41.98 | 1095.452 | 0.416506 | 13.94583 | 0.0416506
[11680.0, 11690.0) | 3 | 1095.2825 | 0.396835 | 47.35 | 9.9 | 2401.742 | 42.65833 | 1095.425 | 0.4135175 | 13.94557 | 0.04135175
[11690.0, 11700.0) | 3 | 1095.26175 | 0.3956325 | 47.875 | 9.8695 | 2401.6965 | 43.33667 | 1095.401 | 0.410727 | 13.94531 | 0.0410727
[11700.0, 11710.0) | 3 | 1095.241 | 0.39443 | 48.4 | 9.839 | 2401.651 | 44.00333 | 1095.376 | 0.408127 | 13.94504 | 0.0408127
[11710.0, 11720.0) | 3 | 1095.162 | 0.3937467 | 48.86667 | 9.821667 | 2401.477 | 44.65444 | 1095.348 | 0.4057521 | 13.94403 | 0.04057521
[11720.0, 11730.0) | 3 | 1095.082 | 0.3930633 | 49.33333 | 9.804333 | 2401.302 | 45.29 | 1095.316 | 0.4036023 | 13.94302 | 0.04036023
[11730.0, 11740.0) | 3 | 1095.003 | 0.39238 | 49.8 | 9.787 | 2401.128 | 45.90778 | 1095.282 | 0.4016583 | 13.94201 | 0.04016583
[11740.0, 11750.0) | 3 | 1095.025 | 0.39207 | 49.96667 | 9.779333 | 2401.177 | 46.48778 | 1095.253 | 0.399945 | 13.9423 | 0.0399945
[11750.0, 11760.0) | 3 | 1095.048 | 0.39176 | 50.13333 | 9.771667 | 2401.226 | 47.03 | 1095.2299 | 0.3984623 | 13.94258 | 0.03984623
[11760.0, 11770.0) | 3 | 1095.07 | 0.39145 | 50.3 | 9.764 | 2401.275 | 47.53667 | 1095.209 | 0.3971479 | 13.94286 | 0.03971479
[11770.0, 11780.0) | 3 | 1095.051 | 0.3912933 | 50.4 | 9.76 | 2401.235 | 48.00333 | 1095.189 | 0.3960119 | 13.94263 | 0.03960119
[11780.0, 11790.0) | 3 | 1095.033 | 0.3911367 | 50.5 | 9.756 | 2401.194 | 48.43 | 1095.169 | 0.3950543 | 13.94239 | 0.03950543
[11790.0, 11800.0) | 3 | 1095.014 | 0.39098 | 50.6 | 9.752 | 2401.154 | 48.81444 | 1095.148 | 0.3942254 | 13.94215 | 0.03942254
[11800.0, 11810.0) | 4 | 1095.024 | 0.3908567 | 50.6 | 9.748667 | 2401.175 | 49.15 | 1095.128 | 0.3935274 | 13.94227 | 0.03935274
[11810.0, 11820.0) | 4 | 1095.033 | 0.3907333 | 50.6 | 9.745333 | 2401.196 | 49.43667 | 1095.1089 | 0.3929603 | 13.9424 | 0.03929603
[11820.0, 11830.0) | 4 | 1095.043 | 0.39061 | 50.6 | 9.742 | 2401.217 | 49.68833 | 1095.09155 | 0.3924652 | 13.94252 | 0.03924652
[11830.0, 11840.0) | 4 | 1095.0115 | 0.3905375 | 50.575 | 9.74025 | 2401.148 | 49.90333 | 1095.073 | 0.3920453 | 13.94212 | 0.03920453
[11840.0, 11850.0) | 4 | 1094.98 | 0.390465 | 50.55 | 9.7385 | 2401.079 | 50.08167 | 1095.0547 | 0.3917008 | 13.94172 | 0.03917008
[11850.0, 11860.0) | 4 | 1094.9485 | 0.3903925 | 50.525 | 9.73675 | 2401.01 | 50.22333 | 1095.0352 | 0.3914317 | 13.94132 | 0.03914317
[11860.0, 11870.0) | 4 | 1094.917 | 0.39032 | 50.5 | 9.735 | 2400.941 | 50.33222 | 1095.019 | 0.3912032 | 13.94092 | 0.03912032
[11870.0, 11880.0) | 4 | 1094.933 | 0.3903433 | 50.3 | 9.735667 | 2400.975 | 50.39667 | 1095.009 | 0.3910219 | 13.94112 | 0.03910219
[11880.0, 11890.0) | 4 | 1094.948 | 0.3903667 | 50.1 | 9.736333 | 2401.01 | 50.41667 | 1095.005 | 0.3908877 | 13.94132 | 0.03908877
[11890.0, 11900.0) | 4 | 1094.964 | 0.39039 | 49.9 | 9.737 | 2401.044 | 50.41222 | 1095.001 | 0.3907757 | 13.94151 | 0.03907757
[11900.0, 11910.0) | 4 | 1094.954 | 0.39049 | 49.43333 | 9.739333 | 2401.023 | 50.36556 | 1094.995 | 0.390691 | 13.94139 | 0.0390691
[11910.0, 11920.0) | 4 | 1094.945 | 0.39059 | 48.96667 | 9.741667 | 2401.001 | 50.27667 | 1094.9866 | 0.3906337 | 13.94127 | 0.03906337
[11920.0, 11930.0) | 4 | 1094.935 | 0.39069 | 48.5 | 9.744 | 2400.98 | 50.15 | 1094.979 | 0.3905934 | 13.94115 | 0.03905934
[11930.0, 11940.0) | 4 | 1094.948 | 0.3908067 | 47.96667 | 9.747 | 2401.008 | 49.98111 | 1094.9732 | 0.3905714 | 13.94131 | 0.03905714
[11940.0, 11950.0) | 4 | 1094.961 | 0.3909233 | 47.43333 | 9.75 | 2401.037 | 49.77 | 1094.97 | 0.3905677 | 13.94148 | 0.03905677
[11950.0, 11960.0) | 4 | 1094.974 | 0.39104 | 46.9 | 9.753 | 2401.065 | 49.52333 | 1094.966 | 0.3905799 | 13.94164 | 0.03905799
[11960.0, 11970.0) | 4 | 1094.954 | 0.39115 | 46.4 | 9.756 | 2401.021 | 49.24333 | 1094.961 | 0.3906077 | 13.94139 | 0.03906077
[11970.0, 11980.0) | 4 | 1094.934 | 0.39126 | 45.9 | 9.759 | 2400.978 | 48.93 | 1094.9538 | 0.390651 | 13.94113 | 0.0390651
[11980.0, 11990.0) | 4 | 1094.914 | 0.39137 | 45.4 | 9.762 | 2400.934 | 48.585 | 1094.9473 | 0.3907065 | 13.94088 | 0.03907065
[11990.0, 12000.0) | 4 | 1094.93075 | 0.3914625 | 45 | 9.76425 | 2400.9705 | 48.215 | 1094.944 | 0.390773 | 13.94109 | 0.0390773
[12000.0, 12010.0) | 4 | 1094.9475 | 0.391555 | 44.6 | 9.7665 | 2401.007 | 47.82 | 1094.94395 | 0.3908505 | 13.9413 | 0.03908505
[12010.0, 12020.0) | 4 | 1094.96425 | 0.3916475 | 44.2 | 9.76875 | 2401.0435 | 47.4 | 1094.9471 | 0.390939 | 13.94152 | 0.0390939
[12020.0, 12030.0) | 4 | 1094.981 | 0.39174 | 43.8 | 9.771 | 2401.08 | 46.96667 | 1094.95 | 0.3910321 | 13.94173 | 0.03910321
[12030.0, 12040.0) | 4 | 1094.977 | 0.3918833 | 43.26667 | 9.774667 | 2401.071 | 46.51111 | 1094.952 | 0.3911332 | 13.94168 | 0.03911332
[12040.0, 12050.0) | 4 | 1094.972 | 0.3920267 | 42.73333 | 9.778333 | 2401.062 | 46.03333 | 1094.953 | 0.3912423 | 13.94162 | 0.03912423
[12050.0, 12060.0) | 4 | 1094.968 | 0.39217 | 42.2 | 9.782 | 2401.053 | 45.55111 | 1094.954 | 0.3913543 | 13.94157 | 0.03913543
[12060.0, 12070.0) | 4 | 1094.968 | 0.3922967 | 41.66667 | 9.785333 | 2401.053 | 45.06444 | 1094.955 | 0.3914681 | 13.94157 | 0.03914681
[12070.0, 12080.0) | 4 | 1094.968 | 0.3924233 | 41.13333 | 9.788667 | 2401.052 | 44.57333 | 1094.957 | 0.3915837 | 13.94157 | 0.03915837
[12080.0, 12090.0) | 4 | 1094.968 | 0.39255 | 40.6 | 9.792 | 2401.052 | 44.08222 | 1094.959 | 0.3916999 | 13.94157 | 0.03916999
[12090.0, 12100.0) | 4 | 1094.975 | 0.3927233 | 40.03333 | 9.796333 | 2401.068 | 43.58889 | 1094.9597 | 0.3918199 | 13.94165 | 0.03918199
[12100.0, 12110.0) | 4 | 1094.982 | 0.3928967 | 39.46667 | 9.800667 | 2401.083 | 43.09333 | 1094.96 | 0.3919437 | 13.94174 | 0.03919437
[12110.0, 12120.0) | 4 | 1094.989 | 0.39307 | 38.9 | 9.805 | 2401.099 | 42.59333 | 1094.963 | 0.3920717 | 13.94183 | 0.03920717
[12120.0, 12130.0) | 4 | 1094.98625 | 0.3931975 | 38.5 | 9.80825 | 2401.0925 | 42.1 | 1094.96605 | 0.3922008 | 13.9418 | 0.03922008
[12130.0, 12140.0) | 4 | 1094.9835 | 0.393325 | 38.1 | 9.8115 | 2401.086 | 41.61333 | 1094.971 | 0.3923312 | 13.94176 | 0.03923312
[12140.0, 12150.0) | 4 | 1094.98075 | 0.3934525 | 37.7 | 9.81475 | 2401.0795 | 41.12667 | 1094.974 | 0.3924638 | 13.94173 | 0.03924638
[12150.0, 12160.0) | 4 | 1094.978 | 0.39358 | 37.3 | 9.818 | 2401.073 | 40.64 | 1094.97605 | 0.3925988 | 13.94169 | 0.03925988
[12160.0, 12170.0) | 4 | 1094.968 | 0.39376 | 36.76667 | 9.822333 | 2401.052 | 40.14444 | 1094.976 | 0.3927397 | 13.94157 | 0.03927397
[12170.0, 12180.0) | 4 | 1094.959 | 0.39394 | 36.23333 | 9.826667 | 2401.032 | 39.64 | 1094.975 | 0.3928863 | 13.94145 | 0.03928863
[12180.0, 12190.0) | 4 | 1094.949 | 0.39412 | 35.7 | 9.831 | 2401.011 | 39.13556 | 1094.973 | 0.3930354 | 13.94132 | 0.03930354
[12190.0, 12200.0) | 4 | 1094.923 | 0.3944767 | 34.9 | 9.840333 | 2400.954 | 38.61333 | 1094.9697 | 0.3931988 | 13.94099 | 0.03931988
[12200.0, 12210.0) | 4 | 1094.897 | 0.3948333 | 34.1 | 9.849667 | 2400.896 | 38.07333 | 1094.965 | 0.3933763 | 13.94066 | 0.03933763
[12210.0, 12220.0) | 4 | 1094.871 | 0.39519 | 33.3 | 9.859 | 2400.839 | 37.51556 | 1094.9585 | 0.3935692 | 13.94033 | 0.03935692
[12220.0, 12230.0) | 4 | 1094.836 | 0.39609 | 31.93333 | 9.881667 | 2400.763 | 36.90222 | 1094.95 | 0.3938137 | 13.93989 | 0.03938137
[12230.0, 12240.0) | 4 | 1094.802 | 0.39699 | 30.56667 | 9.904333 | 2400.687 | 36.23333 | 1094.939 | 0.3941097 | 13.93945 | 0.03941097
[12240.0, 12250.0) | 4 | 1094.767 | 0.39789 | 29.2 | 9.927 | 2400.611 | 35.51111 | 1094.925 | 0.3944541 | 13.93901 | 0.03944541
[12250.0, 12260.0) | 4 | 1094.732 | 0.3985833 | 28 | 9.944667 | 2400.535 | 34.74667 | 1094.908 | 0.3948332 | 13.93856 | 0.03948332
[12260.0, 12270.0) | 4 | 1094.698 | 0.3992767 | 26.8 | 9.962333 | 2400.46 | 33.94 | 1094.8887 | 0.395247 | 13.93812 | 0.0395247
[12270.0, 12280.0) | 4 | 1094.663 | 0.39997 | 25.6 | 9.98 | 2400.384 | 33.08 | 1094.86715 | 0.3956985 | 13.93768 | 0.03956985
[12280.0, 12290.0) | 4 | 1094.691 | 0.40039 | 24.96667 | 9.990667 | 2400.446 | 32.20444 | 1094.848 | 0.3961695 | 13.93804 | 0.03961695
[12290.0, 12300.0) | 4 | 1094.72 | 0.40081 | 24.33333 | 10.00133 | 2400.508 | 31.31333 | 1094.83 | 0.39666 | 13.9384 | 0.039666
[12300.0, 12310.0) | 4 | 1094.748 | 0.40123 | 23.7 | 10.012 | 2400.57 | 30.40667 | 1094.815 | 0.39717 | 13.93876 | 0.039717
[12310.0, 12320.0) | 4 | 1094.80275 | 0.401705 | 23.15 | 10.024 | 2400.69 | 29.49889 | 1094.804 | 0.3976997 | 13.93946 | 0.03976997
[12320.0, 12330.0) | 4 | 1094.8575 | 0.40218 | 22.6 | 10.036 | 2400.81 | 28.59 | 1094.79715 | 0.398249 | 13.94016 | 0.0398249
[12330.0, 12340.0) | 4 | 1094.91225 | 0.402655 | 22.05 | 10.048 | 2400.93 | 27.68 | 1094.7947 | 0.398818 | 13.94086 | 0.0398818
[12340.0, 12350.0) | 4 | 1094.967 | 0.40313 | 21.5 | 10.06 | 2401.05 | 26.78667 | 1094.798 | 0.3993949 | 13.94155 | 0.03993949
[12350.0, 12360.0) | 4 | 1094.747 | 0.4044433 | 20.76667 | 10.09333 | 2400.568 | 25.89778 | 1094.788 | 0.4000356 | 13.93876 | 0.04000356
[12360.0, 12370.0) | 4 | 1094.528 | 0.4057567 | 20.03333 | 10.12667 | 2400.086 | 25.01333 | 1094.765 | 0.40074 | 13.93596 | 0.040074
[12370.0, 12380.0) | 4 | 1094.308 | 0.40707 | 19.3 | 10.16 | 2399.604 | 24.17111 | 1094.73 | 0.401472 | 13.93316 | 0.0401472
[12380.0, 12390.0) | 4 | 1094.434 | 0.40729 | 18.9 | 10.16567 | 2399.88 | 23.39333 | 1094.705 | 0.4021587 | 13.93476 | 0.04021587
[12390.0, 12400.0) | 4 | 1094.559 | 0.40751 | 18.5 | 10.17133 | 2400.156 | 22.68 | 1094.691 | 0.4028 | 13.93636 | 0.04028
[12400.0, 12410.0) | 4 | 1094.685 | 0.40773 | 18.1 | 10.177 | 2400.432 | 22.02 | 1094.688 | 0.4034098 | 13.93796 | 0.04034098
[12410.0, 12420.0) | 4 | 1094.754 | 0.4099433 | 17 | 10.23333 | 2400.582 | 21.36667 | 1094.692 | 0.4041209 | 13.93884 | 0.04041209
[12420.0, 12430.0) | 4 | 1094.822 | 0.4121567 | 15.9 | 10.28967 | 2400.733 | 20.72 | 1094.702 | 0.4049333 | 13.93971 | 0.04049333
[12430.0, 12440.0) | 4 | 1094.891 | 0.41437 | 14.8 | 10.346 | 2400.883 | 20.04222 | 1094.716 | 0.4058653 | 13.94059 | 0.04058653
[12440.0, 12450.0) | 4 | 1094.606 | 0.415645 | 14.325 | 10.37825 | 2400.25825 | 19.375 | 1094.7081 | 0.4068543 | 13.93696 | 0.04068543
[12450.0, 12460.0) | 4 | 1094.321 | 0.41692 | 13.85 | 10.4105 | 2399.6335 | 18.71833 | 1094.68 | 0.4079003 | 13.93333 | 0.04079003
[12460.0, 12470.0) | 4 | 1094.036 | 0.418195 | 13.375 | 10.44275 | 2399.00875 | 18.06667 | 1094.629 | 0.4089997 | 13.9297 | 0.04089997
[12470.0, 12480.0) | 4 | 1093.751 | 0.41947 | 12.9 | 10.475 | 2398.384 | 17.42 | 1094.55475 | 0.4101523 | 13.92607 | 0.04101523
[12480.0, 12490.0) | 4 | 1094.186 | 0.4207433 | 12.33333 | 10.50733 | 2399.337 | 16.77222 | 1094.506 | 0.4113582 | 13.9316 | 0.04113582
[12490.0, 12500.0) | 4 | 1094.62 | 0.4220167 | 11.76667 | 10.53967 | 2400.29 | 16.12333 | 1094.4832 | 0.4126173 | 13.93714 | 0.04126173
[12500.0, 12510.0) | 4 | 1095.055 | 0.42329 | 11.2 | 10.572 | 2401.243 | 15.48556 | 1094.504 | 0.4138738 | 13.94267 | 0.04138738
[12510.0, 12520.0) | 4 | 1094.511 | 0.42818 | 10.33333 | 10.69633 | 2400.05 | 14.83889 | 1094.5026 | 0.4153687 | 13.93575 | 0.04153687
[12520.0, 12530.0) | 4 | 1093.967 | 0.43307 | 9.466667 | 10.82067 | 2398.858 | 14.18333 | 1094.48 | 0.417102 | 13.92882 | 0.0417102
[12530.0, 12540.0) | 4 | 1093.423 | 0.43796 | 8.6 | 10.945 | 2397.665 | 13.49667 | 1094.412 | 0.4191467 | 13.92189 | 0.04191467
[12540.0, 12550.0) | 4 | 1093.878 | 0.4380867 | 8.3 | 10.94833 | 2398.663 | 12.81667 | 1094.367 | 0.4211851 | 13.92769 | 0.04211851
[12550.0, 12560.0) | 4 | 1094.334 | 0.4382133 | 8 | 10.95167 | 2399.662 | 12.14333 | 1094.344 | 0.4232173 | 13.93349 | 0.04232173
[12560.0, 12570.0) | 4 | 1094.789 | 0.43834 | 7.7 | 10.955 | 2400.66 | 11.52333 | 1094.346 | 0.4251104 | 13.93929 | 0.04251104
[12570.0, 12580.0) | 4 | 1094.31 | 0.4448633 | 6.5 | 11.12067 | 2399.61 | 10.89667 | 1094.312 | 0.4272909 | 13.93319 | 0.04272909
[12580.0, 12590.0) | 4 | 1093.832 | 0.4513867 | 5.3 | 11.28633 | 2398.561 | 10.26333 | 1094.241 | 0.4297587 | 13.9271 | 0.04297587
[12590.0, 12600.0) | 4 | 1093.353 | 0.45791 | 4.1 | 11.452 | 2397.511 | 9.581667 | 1094.158 | 0.4325763 | 13.921 | 0.04325763
[12600.0, 12610.0) | 4 | 1092.849 | 0.46117 | 3.5 | 11.53467 | 2396.406 | 8.891667 | 1094.0596 | 0.4355263 | 13.91459 | 0.04355263
[12610.0, 12620.0) | 4 | 1092.345 | 0.46443 | 2.9 | 11.61733 | 2395.3 | 8.193333 | 1093.947 | 0.4386087 | 13.90817 | 0.04386087
[12620.0, 12630.0) | 4 | 1091.841 | 0.46769 | 2.3 | 11.7 | 2394.195 | 7.486667 | 1093.82 | 0.4418233 | 13.90175 | 0.04418233
[12630.0, 12640.0) | 4 | 1092.58775 | 0.47222 | 1.825 | 11.815 | 2395.8325 | 6.786111 | 1093.713 | 0.4452551 | 13.91126 | 0.04452551
[12640.0, 12650.0) | 4 | 1093.3345 | 0.47675 | 1.35 | 11.93 | 2397.47 | 6.091667 | 1093.627 | 0.448904 | 13.92077 | 0.0448904
[12650.0, 12660.0) | 4 | 1094.08125 | 0.48128 | 0.875 | 12.045 | 2399.1075 | 5.403333 | 1093.562 | 0.45277 | 13.93028 | 0.045277
[12660.0, 12670.0) | 4 | 1094.828 | 0.48581 | 0.4 | 12.16 | 2400.745 | 4.741111 | 1093.5835 | 0.456612 | 13.93978 | 0.0456612
[12670.0, 12680.0) | 4 | 1094.115 | 0.49477 | -0.4 | 12.38767 | 2399.183 | 4.083333 | 1093.593 | 0.4607253 | 13.93071 | 0.04607253
[12680.0, 12690.0) | 4 | 1093.403 | 0.50373 | -1.2 | 12.61533 | 2397.62 | 3.43 | 1093.592 | 0.46511 | 13.92164 | 0.046511
[12690.0, 12700.0) | 4 | 1092.69 | 0.51269 | -2 | 12.843 | 2396.058 | 2.743333 | 1093.513 | 0.4700836 | 13.91256 | 0.04700836
[12700.0, 12710.0) | 4 | 1093.468 | 0.5247533 | -2.833333 | 13.14933 | 2397.763 | 2.021111 | 1093.455 | 0.4758529 | 13.92246 | 0.04758529
[12710.0, 12720.0) | 4 | 1094.245 | 0.5368167 | -3.666667 | 13.45567 | 2399.468 | 1.263333 | 1093.419 | 0.482418 | 13.93236 | 0.0482418
[12720.0, 12730.0) | 4 | 1095.023 | 0.54888 | -4.5 | 13.762 | 2401.173 | 0.53 | 1093.466 | 0.4893524 | 13.94227 | 0.04893524
[12730.0, 12740.0) | 4 | 1094.025 | 0.55834 | -5 | 14.00233 | 2398.985 | -0.1566667 | 1093.479 | 0.4964827 | 13.92956 | 0.04964827
[12740.0, 12750.0) | 4 | 1093.027 | 0.5678 | -5.5 | 14.24267 | 2396.796 | -0.7966667 | 1093.4575 | 0.5038087 | 13.91685 | 0.05038087
[12750.0, 12760.0) | 4 | 1092.029 | 0.57726 | -6 | 14.483 | 2394.608 | -1.43 | 1093.403 | 0.511548 | 13.90415 | 0.0511548
[12760.0, 12770.0) | 4 | 1091.5515 | 0.5977 | -6.575 | 15.00225 | 2393.561 | -2.061667 | 1093.35 | 0.5204327 | 13.89807 | 0.05204327
[12770.0, 12780.0) | 4 | 1091.074 | 0.61814 | -7.15 | 15.5215 | 2392.514 | -2.691667 | 1093.2988 | 0.5304627 | 13.89199 | 0.05304627
[12780.0, 12790.0) | 4 | 1090.5965 | 0.63858 | -7.725 | 16.04075 | 2391.467 | -3.328333 | 1093.16605 | 0.5415533 | 13.88591 | 0.05415533
[12790.0, 12800.0) | 4 | 1090.119 | 0.65902 | -8.3 | 16.56 | 2390.42 | -3.971667 | 1092.952 | 0.5537047 | 13.87983 | 0.05537047
[12800.0, 12810.0) | 4 | 1090.637 | 0.695145 | -9.6 | 17.4775 | 2391.555 | -4.67 | 1092.722 | 0.5679623 | 13.88642 | 0.05679623
[12810.0, 12820.0) | 4 | 1091.155 | 0.73127 | -10.9 | 18.395 | 2392.69 | -5.423333 | 1092.4772 | 0.5843263 | 13.89302 | 0.05843263
[12820.0, 12830.0) | 4 | 1091.89275 | 0.74267 | -11.275 | 18.6845 | 2394.308 | -6.148333 | 1092.329 | 0.600853 | 13.90241 | 0.0600853
[12830.0, 12840.0) | 4 | 1092.6305 | 0.75407 | -11.65 | 18.974 | 2395.926 | -6.845 | 1092.27755 | 0.6175423 | 13.9118 | 0.06175423
[12840.0, 12850.0) | 4 | 1093.36825 | 0.76547 | -12.025 | 19.2635 | 2397.544 | -7.513333 | 1092.323 | 0.6343943 | 13.9212 | 0.06343943
[12850.0, 12860.0) | 4 | 1094.106 | 0.77687 | -12.4 | 19.553 | 2399.162 | -8.151111 | 1092.365 | 0.6512021 | 13.93059 | 0.06512021
[12860.0, 12870.0) | 4 | 1094.86 | 0.79717 | -13.33333 | 20.06867 | 2400.816 | -8.795556 | 1092.4063 | 0.668559 | 13.94019 | 0.0668559
[12870.0, 12880.0) | 4 | 1095.614 | 0.81747 | -14.26667 | 20.58433 | 2402.469 | -9.446667 | 1092.4457 | 0.686465 | 13.94979 | 0.0686465
[12880.0, 12890.0) | 4 | 1096.368 | 0.83777 | -15.2 | 21.1 | 2404.123 | -10.12667 | 1092.6019 | 0.7050937 | 13.95939 | 0.07050937
[12890.0, 12900.0) | 4 | 1095.167 | 0.84752 | -15.8 | 21.34767 | 2401.489 | -10.81333 | 1092.745 | 0.7237417 | 13.9441 | 0.07237417
[12900.0, 12910.0) | 4 | 1093.966 | 0.85727 | -16.4 | 21.59533 | 2398.855 | -11.50667 | 1092.8737 | 0.742409 | 13.92881 | 0.0742409
[12910.0, 12920.0) | 4 | 1092.765 | 0.86702 | -17 | 21.843 | 2396.221 | -12.20167 | 1092.9546 | 0.7603637 | 13.91352 | 0.07603637
[12920.0, 12930.0) | 4 | 1092.705 | 0.8787967 | -17.76667 | 22.142 | 2396.089 | -12.90944 | 1093.063 | 0.7777408 | 13.91275 | 0.07777408
[12930.0, 12940.0) | 4 | 1092.644 | 0.8905733 | -18.53333 | 22.441 | 2395.957 | -13.63 | 1093.2 | 0.7945403 | 13.91198 | 0.07945403
[12940.0, 12950.0) | 4 | 1092.584 | 0.90235 | -19.3 | 22.74 | 2395.825 | -14.36333 | 1093.364 | 0.8107623 | 13.91121 | 0.08107623
[12950.0, 12960.0) | 4 | 1092.686 | 0.9064625 | -19.725 | 22.8445 | 2396.04875 | -15.03833 | 1093.501 | 0.8248502 | 13.91251 | 0.08248502
[12960.0, 12970.0) | 4 | 1092.788 | 0.910575 | -20.15 | 22.949 | 2396.2725 | -15.655 | 1093.61 | 0.8368038 | 13.91381 | 0.08368038
[12970.0, 12980.0) | 4 | 1092.89 | 0.9146875 | -20.575 | 23.0535 | 2396.49625 | -16.275 | 1093.676 | 0.8482717 | 13.91511 | 0.08482717
[12980.0, 12990.0) | 4 | 1092.992 | 0.9188 | -21 | 23.158 | 2396.72 | -16.89833 | 1093.7 | 0.8592537 | 13.91641 | 0.08592537
[12990.0, 13000.0) | 4 | 1093.211 | 0.9296933 | -21.9 | 23.43467 | 2397.2 | -17.55667 | 1093.69 | 0.8702019 | 13.91919 | 0.08702019
[13000.0, 13010.0) | 4 | 1093.43 | 0.9405867 | -22.8 | 23.71133 | 2397.68 | -18.25 | 1093.645 | 0.8811163 | 13.92198 | 0.08811163
[13010.0, 13020.0) | 4 | 1093.649 | 0.95148 | -23.7 | 23.988 | 2398.16 | -18.94111 | 1093.564 | 0.8914037 | 13.92477 | 0.08914037
[13020.0, 13030.0) | 4 | 1093.763 | 0.9573667 | -24.36667 | 24.13767 | 2398.41 | -19.61444 | 1093.441 | 0.9007301 | 13.92622 | 0.09007301
[13030.0, 13040.0) | 4 | 1093.877 | 0.9632533 | -25.03333 | 24.28733 | 2398.659 | -20.27 | 1093.274 | 0.9090957 | 13.92767 | 0.09090957
[13040.0, 13050.0) | 4 | 1093.991 | 0.96914 | -25.7 | 24.437 | 2398.909 | -20.93 | 1093.196 | 0.9172037 | 13.92913 | 0.09172037
[13050.0, 13060.0) | 4 | 1094.013 | 0.9746733 | -26.36667 | 24.57767 | 2398.957 | -21.59444 | 1093.199 | 0.9250306 | 13.9294 | 0.09250306
[13060.0, 13070.0) | 4 | 1094.034 | 0.9802067 | -27.03333 | 24.71833 | 2399.005 | -22.26333 | 1093.2838 | 0.9325763 | 13.92968 | 0.09325763
[13070.0, 13080.0) | 4 | 1094.056 | 0.98574 | -27.7 | 24.859 | 2399.053 | -22.92556 | 1093.374 | 0.9397059 | 13.92995 | 0.09397059
[13080.0, 13090.0) | 4 | 1094.51 | 0.9913467 | -28.46667 | 25.00133 | 2400.048 | -23.58778 | 1093.498 | 0.9464241 | 13.93573 | 0.09464241
[13090.0, 13100.0) | 4 | 1094.963 | 0.9969533 | -29.23333 | 25.14367 | 2401.042 | -24.25 | 1093.657 | 0.952731 | 13.94151 | 0.0952731
[13100.0, 13110.0) | 4 | 1095.417 | 1.00256 | -30 | 25.286 | 2402.037 | -24.935 | 1093.839 | 0.9591375 | 13.94728 | 0.09591375
[13110.0, 13120.0) | 4 | 1095.245 | 1.004205 | -29.975 | 25.32775 | 2401.65975 | -25.59 | 1094.003 | 0.9653795 | 13.94509 | 0.09653795
[13120.0, 13130.0) | 4 | 1095.073 | 1.00585 | -29.95 | 25.3695 | 2401.2825 | -26.215 | 1094.148 | 0.971457 | 13.9429 | 0.0971457
[13130.0, 13140.0) | 4 | 1094.901 | 1.007495 | -29.925 | 25.41125 | 2400.90525 | -26.81 | 1094.276 | 0.97737 | 13.94071 | 0.097737
[13140.0, 13150.0) | 4 | 1094.729 | 1.00914 | -29.9 | 25.453 | 2400.528 | -27.34333 | 1094.377 | 0.9826664 | 13.93852 | 0.09826664
[13150.0, 13160.0) | 4 | 1094.754 | 1.01075 | -29.9 | 25.494 | 2400.583 | -27.81667 | 1094.465 | 0.987344 | 13.93885 | 0.0987344
[13160.0, 13170.0) | 4 | 1094.78 | 1.01236 | -29.9 | 25.535 | 2400.639 | -28.23 | 1094.5404 | 0.9914027 | 13.93917 | 0.09914027
[13170.0, 13180.0) | 4 | 1094.805 | 1.01397 | -29.9 | 25.576 | 2400.694 | -28.59889 | 1094.61 | 0.9951762 | 13.93949 | 0.09951762
[13180.0, 13190.0) | 4 | 1094.605 | 1.015313 | -29.73333 | 25.61 | 2400.255 | -28.91222 | 1094.658 | 0.9986469 | 13.93694 | 0.09986469
[13190.0, 13200.0) | 4 | 1094.404 | 1.016657 | -29.56667 | 25.644 | 2399.816 | -29.17 | 1094.686 | 1.001815 | 13.93439 | 0.1001815
[13200.0, 13210.0) | 4 | 1094.204 | 1.018 | -29.4 | 25.678 | 2399.377 | -29.37222 | 1094.699 | 1.004703 | 13.93184 | 0.1004703
[13210.0, 13220.0) | 4 | 1093.987 | 1.019143 | -29.43333 | 25.707 | 2398.902 | -29.53222 | 1094.696 | 1.007299 | 13.92908 | 0.1007299
[13220.0, 13230.0) | 4 | 1093.771 | 1.020287 | -29.46667 | 25.736 | 2398.427 | -29.65 | 1094.677 | 1.009602 | 13.92632 | 0.1009602
[13230.0, 13240.0) | 4 | 1093.554 | 1.02143 | -29.5 | 25.765 | 2397.952 | -29.71889 | 1094.613 | 1.011608 | 13.92356 | 0.1011608
[13240.0, 13250.0) | 4 | 1093.952 | 1.022937 | -29.53333 | 25.80333 | 2398.825 | -29.73889 | 1094.545 | 1.01334 | 13.92863 | 0.101334
[13250.0, 13260.0) | 4 | 1094.351 | 1.024443 | -29.56667 | 25.84167 | 2399.699 | -29.71 | 1094.474 | 1.014799 | 13.93371 | 0.1014799
[13260.0, 13270.0) | 4 | 1094.749 | 1.02595 | -29.6 | 25.88 | 2400.572 | -29.685 | 1094.441 | 1.016248 | 13.93878 | 0.1016248
[13270.0, 13280.0) | 4 | 1095.0025 | 1.0269275 | -29.675 | 25.90475 | 2401.12775 | -29.66667 | 1094.437 | 1.0176535 | 13.942 | 0.10176535
[13280.0, 13290.0) | 4 | 1095.256 | 1.027905 | -29.75 | 25.9295 | 2401.6835 | -29.655 | 1094.46 | 1.019014 | 13.94523 | 0.1019014
[13290.0, 13300.0) | 4 | 1095.5095 | 1.0288825 | -29.825 | 25.95425 | 2402.23925 | -29.65 | 1094.512 | 1.02033 | 13.94846 | 0.102033
[13300.0, 13310.0) | 4 | 1095.763 | 1.02986 | -29.9 | 25.979 | 2402.795 | -29.65 | 1094.58 | 1.021604 | 13.95169 | 0.1021604
[13310.0, 13320.0) | 4 | 1095.376 | 1.02964 | -28.9 | 25.97367 | 2401.946 | -29.58333 | 1094.619 | 1.022756 | 13.94676 | 0.1022756
[13320.0, 13330.0) | 4 | 1094.988 | 1.02942 | -27.9 | 25.96833 | 2401.096 | -29.45 | 1094.631 | 1.023786 | 13.94182 | 0.1023786
[13330.0, 13340.0) | 4 | 1094.601 | 1.0292 | -26.9 | 25.963 | 2400.247 | -29.26111 | 1094.631 | 1.024712 | 13.93689 | 0.1024712
[13340.0, 13350.0) | 4 | 1094.738 | 1.028583 | -26.26667 | 25.947 | 2400.549 | -29.04111 | 1094.653 | 1.025507 | 13.93864 | 0.1025507
[13350.0, 13360.0) | 4 | 1094.876 | 1.027967 | -25.63333 | 25.931 | 2400.85 | -28.79 | 1094.698 | 1.026172 | 13.94039 | 0.1026172
[13360.0, 13370.0) | 4 | 1095.013 | 1.02735 | -25 | 25.915 | 2401.152 | -28.49444 | 1094.767 | 1.026719 | 13.94214 | 0.1026719
[13370.0, 13380.0) | 4 | 1095.2 | 1.027393 | -24.26667 | 25.91633 | 2401.562 | -28.14778 | 1094.862 | 1.027193 | 13.94452 | 0.1027193
[13380.0, 13390.0) | 4 | 1095.388 | 1.027437 | -23.53333 | 25.91767 | 2401.973 | -27.75 | 1094.9842 | 1.027593 | 13.94691 | 0.1027593
[13390.0, 13400.0) | 4 | 1095.575 | 1.02748 | -22.8 | 25.919 | 2402.383 | -27.30111 | 1095.092 | 1.027896 | 13.94929 | 0.1027896
[13400.0, 13410.0) | 4 | 1095.572 | 1.02729 | -22.2 | 25.914 | 2402.376 | -26.81 | 1095.174 | 1.028086 | 13.94925 | 0.1028086
[13410.0, 13420.0) | 4 | 1095.568 | 1.0271 | -21.6 | 25.909 | 2402.369 | -26.27667 | 1095.2284 | 1.028162 | 13.94921 | 0.1028162
[13420.0, 13430.0) | 4 | 1095.565 | 1.02691 | -21 | 25.904 | 2402.362 | -25.69833 | 1095.2659 | 1.028161 | 13.94917 | 0.1028161
[13430.0, 13440.0) | 4 | 1095.36025 | 1.0263025 | -20.35 | 25.8885 | 2401.913 | -25.07167 | 1095.27285 | 1.028054 | 13.94656 | 0.1028054
[13440.0, 13450.0) | 4 | 1095.1555 | 1.025695 | -19.7 | 25.873 | 2401.464 | -24.39667 | 1095.24925 | 1.027842 | 13.94395 | 0.1027842
[13450.0, 13460.0) | 4 | 1094.95075 | 1.0250875 | -19.05 | 25.8575 | 2401.015 | -23.67333 | 1095.1951 | 1.027524 | 13.94135 | 0.1027524
[13460.0, 13470.0) | 4 | 1094.746 | 1.02448 | -18.4 | 25.842 | 2400.566 | -22.97333 | 1095.153 | 1.02718 | 13.93874 | 0.102718
[13470.0, 13480.0) | 4 | 1094.734 | 1.023637 | -17.7 | 25.82067 | 2400.539 | -22.29333 | 1095.136 | 1.026794 | 13.93858 | 0.1026794
[13480.0, 13490.0) | 4 | 1094.721 | 1.022793 | -17 | 25.79933 | 2400.511 | -21.63333 | 1095.144 | 1.026367 | 13.93842 | 0.1026367
[13490.0, 13500.0) | 4 | 1094.709 | 1.02195 | -16.3 | 25.778 | 2400.484 | -20.96889 | 1095.142 | 1.025925 | 13.93827 | 0.1025925
[13500.0, 13510.0) | 4 | 1094.885 | 1.02111 | -15.63333 | 25.75667 | 2400.871 | -20.30222 | 1095.143 | 1.025468 | 13.94051 | 0.1025468
[13510.0, 13520.0) | 4 | 1095.062 | 1.02027 | -14.96667 | 25.73533 | 2401.258 | -19.63333 | 1095.1461 | 1.024996 | 13.94276 | 0.1024996
[13520.0, 13530.0) | 4 | 1095.238 | 1.01943 | -14.3 | 25.714 | 2401.645 | -18.96889 | 1095.149 | 1.024465 | 13.945 | 0.1024465
[13530.0, 13540.0) | 4 | 1095.216 | 1.01846 | -13.6 | 25.68933 | 2401.596 | -18.30667 | 1095.137 | 1.023866 | 13.94472 | 0.1023866
[13540.0, 13550.0) | 4 | 1095.194 | 1.01749 | -12.9 | 25.66467 | 2401.548 | -17.64667 | 1095.112 | 1.0232 | 13.94444 | 0.10232
[13550.0, 13560.0) | 4 | 1095.172 | 1.01652 | -12.2 | 25.64 | 2401.499 | -16.98 | 1095.085 | 1.022482 | 13.94416 | 0.1022482
[13560.0, 13570.0) | 4 | 1095.1665 | 1.015815 | -11.725 | 25.62225 | 2401.487 | -16.32167 | 1095.058 | 1.02173 | 13.94409 | 0.102173
[13570.0, 13580.0) | 4 | 1095.161 | 1.01511 | -11.25 | 25.6045 | 2401.475 | -15.67167 | 1095.0314 | 1.020943 | 13.94402 | 0.1020943
[13580.0, 13590.0) | 4 | 1095.1555 | 1.014405 | -10.775 | 25.58675 | 2401.463 | -15.03333 | 1095.01775 | 1.02015 | 13.94395 | 0.102015
[13590.0, 13600.0) | 4 | 1095.15 | 1.0137 | -10.3 | 25.569 | 2401.451 | -14.40667 | 1095.017 | 1.0193505 | 13.94388 | 0.10193505
[13600.0, 13610.0) | 4 | 1095.159 | 1.012707 | -9.733333 | 25.54367 | 2401.471 | -13.78556 | 1095.031 | 1.018525 | 13.944 | 0.1018525
[13610.0, 13620.0) | 4 | 1095.168 | 1.011713 | -9.166667 | 25.51833 | 2401.491 | -13.17 | 1095.0594 | 1.017674 | 13.94411 | 0.1017674
[13620.0, 13630.0) | 4 | 1095.177 | 1.01072 | -8.6 | 25.493 | 2401.511 | -12.56333 | 1095.089 | 1.016813 | 13.94423 | 0.1016813
[13630.0, 13640.0) | 4 | 1095.175 | 1.00963 | -8 | 25.46533 | 2401.506 | -11.96333 | 1095.1192 | 1.015935 | 13.9442 | 0.1015935
[13640.0, 13650.0) | 4 | 1095.173 | 1.00854 | -7.4 | 25.43767 | 2401.502 | -11.37 | 1095.15 | 1.015041 | 13.94418 | 0.1015041
[13650.0, 13660.0) | 4 | 1095.171 | 1.00745 | -6.8 | 25.41 | 2401.497 | -10.78111 | 1095.169 | 1.014131 | 13.94415 | 0.1014131
[13660.0, 13670.0) | 4 | 1095.187 | 1.00609 | -6.183333 | 25.3755 | 2401.532 | -10.19556 | 1095.178 | 1.013185 | 13.94436 | 0.1013185
[13670.0, 13680.0) | 4 | 1095.203 | 1.00473 | -5.566667 | 25.341 | 2401.568 | -9.613333 | 1095.175 | 1.012205 | 13.94456 | 0.1012205
[13680.0, 13690.0) | 4 | 1095.2195 | 1.00337 | -4.95 | 25.3065 | 2401.603 | -9.036667 | 1095.175 | 1.011199 | 13.94477 | 0.1011199
[13690.0, 13700.0) | 4 | 1095.236 | 1.00201 | -4.333333 | 25.272 | 2401.638 | -8.465556 | 1095.178 | 1.010167 | 13.94497 | 0.1010167
[13700.0, 13710.0) | 4 | 1095.252 | 1.00065 | -3.716667 | 25.2375 | 2401.674 | -7.9 | 1095.184 | 1.009109 | 13.94518 | 0.1009109
[13710.0, 13720.0) | 4 | 1095.268 | 0.99929 | -3.1 | 25.203 | 2401.709 | -7.325 | 1095.19 | 1.008008 | 13.94539 | 0.1008008
[13720.0, 13730.0) | 4 | 1095.26 | 0.99757 | -2.466667 | 25.15933 | 2401.691 | -6.739444 | 1095.197 | 1.006838 | 13.94528 | 0.1006838
[13730.0, 13740.0) | 4 | 1095.251 | 0.99585 | -1.833333 | 25.11567 | 2401.673 | -6.143333 | 1095.2033 | 1.005601 | 13.94517 | 0.1005601
[13740.0, 13750.0) | 4 | 1095.243 | 0.99413 | -1.2 | 25.072 | 2401.655 | -5.536667 | 1095.2095 | 1.004297 | 13.94507 | 0.1004297
[13750.0, 13760.0) | 4 | 1095.258 | 0.9927225 | -0.725 | 25.03625 | 2401.688 | -4.936111 | 1095.2161 | 1.002964 | 13.94526 | 0.1002964
[13760.0, 13770.0) | 4 | 1095.273 | 0.991315 | -0.25 | 25.0005 | 2401.721 | -4.341667 | 1095.2231 | 1.0016045 | 13.94545 | 0.10016045
[13770.0, 13780.0) | 4 | 1095.288 | 0.9899075 | 0.225 | 24.96475 | 2401.754 | -3.753333 | 1095.2305 | 1.000217 | 13.94564 | 0.1000217
[13780.0, 13790.0) | 4 | 1095.303 | 0.9885 | 0.7 | 24.929 | 2401.787 | -3.173333 | 1095.239 | 0.9988083 | 13.94583 | 0.09988083
[13790.0, 13800.0) | 4 | 1095.286 | 0.9862067 | 1.4 | 24.87067 | 2401.75 | -2.586667 | 1095.247 | 0.9973194 | 13.94562 | 0.09973194
[13800.0, 13810.0) | 4 | 1095.27 | 0.9839133 | 2.1 | 24.81233 | 2401.714 | -1.993333 | 1095.253 | 0.9957503 | 13.94541 | 0.09957503
[13810.0, 13820.0) | 4 | 1095.253 | 0.98162 | 2.8 | 24.754 | 2401.677 | -1.394444 | 1095.258 | 0.994119 | 13.94519 | 0.0994119
[13820.0, 13830.0) | 4 | 1095.324 | 0.9788967 | 3.533333 | 24.68467 | 2401.833 | -0.7877778 | 1095.2656 | 0.9923968 | 13.9461 | 0.09923968
[13830.0, 13840.0) | 4 | 1095.395 | 0.9761733 | 4.266667 | 24.61533 | 2401.988 | -0.1733333 | 1095.2773 | 0.9905837 | 13.947 | 0.09905837
[13840.0, 13850.0) | 4 | 1095.466 | 0.97345 | 5 | 24.546 | 2402.144 | 0.4488889 | 1095.293 | 0.9886797 | 13.94791 | 0.09886797
[13850.0, 13860.0) | 4 | 1095.55 | 0.9702 | 5.7 | 24.46367 | 2402.329 | 1.076667 | 1095.313 | 0.9866497 | 13.94898 | 0.09866497
[13860.0, 13870.0) | 4 | 1095.635 | 0.96695 | 6.4 | 24.38133 | 2402.514 | 1.71 | 1095.337 | 0.9844937 | 13.95005 | 0.09844937
[13870.0, 13880.0) | 4 | 1095.719 | 0.9637 | 7.1 | 24.299 | 2402.699 | 2.347778 | 1095.368 | 0.9822357 | 13.95113 | 0.09822357
[13880.0, 13890.0) | 4 | 1095.705 | 0.9606075 | 7.625 | 24.2205 | 2402.6685 | 2.978333 | 1095.398 | 0.9798862 | 13.95095 | 0.09798862
[13890.0, 13900.0) | 4 | 1095.691 | 0.957515 | 8.15 | 24.142 | 2402.638 | 3.601667 | 1095.428 | 0.9774452 | 13.95077 | 0.09774452
[13900.0, 13910.0) | 4 | 1095.677 | 0.9544225 | 8.675 | 24.0635 | 2402.6075 | 4.228333 | 1095.456 | 0.9748918 | 13.95059 | 0.09748918
[13910.0, 13920.0) | 4 | 1095.663 | 0.95133 | 9.2 | 23.985 | 2402.577 | 4.858333 | 1095.482 | 0.9722262 | 13.95041 | 0.09722262
[13920.0, 13930.0) | 4 | 1095.763 | 0.9463633 | 9.9 | 23.85867 | 2402.797 | 5.503333 | 1095.513 | 0.9693232 | 13.95169 | 0.09693232
[13930.0, 13940.0) | 4 | 1095.864 | 0.9413967 | 10.6 | 23.73233 | 2403.016 | 6.163333 | 1095.551 | 0.966183 | 13.95297 | 0.0966183
[13940.0, 13950.0) | 4 | 1095.964 | 0.93643 | 11.3 | 23.606 | 2403.236 | 6.823333 | 1095.596 | 0.9628646 | 13.95425 | 0.09628646
[13950.0, 13960.0) | 4 | 1096.036 | 0.9304433 | 12 | 23.454 | 2403.395 | 7.483333 | 1095.647 | 0.9592999 | 13.95517 | 0.09592999
[13960.0, 13970.0) | 4 | 1096.109 | 0.9244567 | 12.7 | 23.302 | 2403.553 | 8.143333 | 1095.704 | 0.955489 | 13.95609 | 0.0955489
[13970.0, 13980.0) | 4 | 1096.181 | 0.91847 | 13.4 | 23.15 | 2403.712 | 8.801111 | 1095.7612 | 0.9514606 | 13.95701 | 0.09514606
[13980.0, 13990.0) | 4 | 1096.294 | 0.90979 | 14.13333 | 22.92933 | 2403.959 | 9.458889 | 1095.821 | 0.947035 | 13.95844 | 0.0947035
[13990.0, 14000.0) | 4 | 1096.406 | 0.90111 | 14.86667 | 22.70867 | 2404.207 | 10.11667 | 1095.8838 | 0.9422123 | 13.95988 | 0.09422123
[14000.0, 14010.0) | 4 | 1096.519 | 0.89243 | 15.6 | 22.488 | 2404.454 | 10.77667 | 1095.948 | 0.9370277 | 13.96131 | 0.09370277
[14010.0, 14020.0) | 4 | 1096.704 | 0.8807733 | 16.3 | 22.192 | 2404.858 | 11.43667 | 1096.02 | 0.9312826 | 13.96366 | 0.09312826
[14020.0, 14030.0) | 4 | 1096.888 | 0.8691167 | 17 | 21.896 | 2405.263 | 12.09667 | 1096.0976 | 0.924977 | 13.96602 | 0.0924977
[14030.0, 14040.0) | 4 | 1097.073 | 0.85746 | 17.7 | 21.6 | 2405.667 | 12.76833 | 1096.1888 | 0.9181005 | 13.96837 | 0.09181005
[14040.0, 14050.0) | 4 | 1097.574 | 0.83915 | 18.46667 | 21.135 | 2406.766 | 13.45611 | 1096.314 | 0.9102095 | 13.97475 | 0.09102095
[14050.0, 14060.0) | 4 | 1098.075 | 0.82084 | 19.23333 | 20.67 | 2407.866 | 14.16 | 1096.4742 | 0.901304 | 13.98113 | 0.0901304
[14060.0, 14070.0) | 4 | 1098.576 | 0.80253 | 20 | 20.205 | 2408.965 | 14.88 | 1096.6684 | 0.891384 | 13.9875 | 0.0891384
[14070.0, 14080.0) | 4 | 1098.87525 | 0.78105 | 20.525 | 19.6595 | 2409.621 | 15.58833 | 1096.876 | 0.8803631 | 13.99131 | 0.08803631
[14080.0, 14090.0) | 4 | 1099.1745 | 0.75957 | 21.05 | 19.114 | 2410.277 | 16.285 | 1097.097 | 0.8682413 | 13.99512 | 0.08682413
[14090.0, 14100.0) | 4 | 1099.47375 | 0.73809 | 21.575 | 18.5685 | 2410.933 | 16.97 | 1097.331 | 0.8550187 | 13.99893 | 0.08550187
[14100.0, 14110.0) | 4 | 1099.773 | 0.71661 | 22.1 | 18.023 | 2411.589 | 17.64333 | 1097.58 | 0.8407631 | 14.00274 | 0.08407631
[14110.0, 14120.0) | 4 | 1099.362 | 0.68814 | 22.83333 | 17.29967 | 2410.687 | 18.31889 | 1097.797 | 0.8250087 | 13.99751 | 0.08250087
[14120.0, 14130.0) | 4 | 1098.95 | 0.65967 | 23.56667 | 16.57633 | 2409.784 | 18.99667 | 1097.981 | 0.8077553 | 13.99227 | 0.08077553
[14130.0, 14140.0) | 4 | 1098.539 | 0.6312 | 24.3 | 15.853 | 2408.882 | 19.67444 | 1098.131 | 0.7891827 | 13.98703 | 0.07891827
[14140.0, 14150.0) | 4 | 1098.113 | 0.6129533 | 25 | 15.38967 | 2407.947 | 20.35 | 1098.245 | 0.7699722 | 13.9816 | 0.07699722
[14150.0, 14160.0) | 4 | 1097.686 | 0.5947067 | 25.7 | 14.92633 | 2407.013 | 21.02333 | 1098.322 | 0.750124 | 13.97618 | 0.0750124
[14160.0, 14170.0) | 4 | 1097.26 | 0.57646 | 26.4 | 14.463 | 2406.078 | 21.69667 | 1098.36 | 0.7298364 | 13.97075 | 0.07298364
[14170.0, 14180.0) | 4 | 1097.149 | 0.56374 | 27.06667 | 14.14 | 2405.835 | 22.36778 | 1098.3769 | 0.709478 | 13.96933 | 0.0709478
[14180.0, 14190.0) | 4 | 1097.038 | 0.55102 | 27.73333 | 13.817 | 2405.591 | 23.03667 | 1098.375 | 0.6890487 | 13.96792 | 0.06890487
[14190.0, 14200.0) | 4 | 1096.927 | 0.5383 | 28.4 | 13.494 | 2405.348 | 23.69889 | 1098.331 | 0.668992 | 13.96651 | 0.0668992
[14200.0, 14210.0) | 4 | 1096.69925 | 0.5310825 | 28.95 | 13.3105 | 2404.84825 | 24.34667 | 1098.24 | 0.6496748 | 13.96361 | 0.06496748
[14210.0, 14220.0) | 4 | 1096.4715 | 0.523865 | 29.5 | 13.127 | 2404.3485 | 24.98 | 1098.099 | 0.6310972 | 13.96071 | 0.06310972
[14220.0, 14230.0) | 4 | 1096.24375 | 0.5166475 | 30.05 | 12.9435 | 2403.84875 | 25.615 | 1097.924 | 0.6134703 | 13.95781 | 0.06134703
[14230.0, 14240.0) | 4 | 1096.016 | 0.50943 | 30.6 | 12.76 | 2403.349 | 26.25167 | 1097.713 | 0.5967943 | 13.95491 | 0.05967943
[14240.0, 14250.0) | 4 | 1096.082 | 0.49854 | 31.65 | 12.4835 | 2403.494 | 26.92333 | 1097.4873 | 0.5808243 | 13.95575 | 0.05808243
[14250.0, 14260.0) | 4 | 1096.148 | 0.48765 | 32.7 | 12.207 | 2403.639 | 27.63 | 1097.246 | 0.5655603 | 13.95659 | 0.05655603
[14260.0, 14270.0) | 4 | 1096.0775 | 0.483305 | 33.275 | 12.09675 | 2403.48475 | 28.32611 | 1097.027 | 0.5519047 | 13.95569 | 0.05519047
[14270.0, 14280.0) | 4 | 1096.007 | 0.47896 | 33.85 | 11.9865 | 2403.3305 | 29.01167 | 1096.83 | 0.5398573 | 13.95479 | 0.05398573
[14280.0, 14290.0) | 4 | 1095.9365 | 0.474615 | 34.425 | 11.87625 | 2403.17625 | 29.68667 | 1096.657 | 0.5294183 | 13.9539 | 0.05294183
[14290.0, 14300.0) | 4 | 1095.866 | 0.47027 | 35 | 11.766 | 2403.022 | 30.35333 | 1096.507 | 0.5199061 | 13.953 | 0.05199061
[14300.0, 14310.0) | 4 | 1095.831 | 0.4651 | 35.7 | 11.63467 | 2402.946 | 31.02 | 1096.384 | 0.5112657 | 13.95256 | 0.05112657
[14310.0, 14320.0) | 4 | 1095.797 | 0.45993 | 36.4 | 11.50333 | 2402.87 | 31.68667 | 1096.286 | 0.503497 | 13.95212 | 0.0503497
[14320.0, 14330.0) | 4 | 1095.762 | 0.45476 | 37.1 | 11.372 | 2402.794 | 32.35556 | 1096.1935 | 0.4962317 | 13.95168 | 0.04962317
[14330.0, 14340.0) | 4 | 1095.773 | 0.45092 | 37.8 | 11.27433 | 2402.819 | 33.02667 | 1096.109 | 0.4895583 | 13.95182 | 0.04895583
[14340.0, 14350.0) | 4 | 1095.785 | 0.44708 | 38.5 | 11.17667 | 2402.843 | 33.7 | 1096.033 | 0.483477 | 13.95196 | 0.0483477
[14350.0, 14360.0) | 4 | 1095.796 | 0.44324 | 39.2 | 11.079 | 2402.868 | 34.38333 | 1095.973 | 0.4776208 | 13.95211 | 0.04776208
[14360.0, 14370.0) | 4 | 1095.749 | 0.4401033 | 39.9 | 10.99933 | 2402.765 | 35.07667 | 1095.925 | 0.4720367 | 13.95151 | 0.04720367
[14370.0, 14380.0) | 4 | 1095.703 | 0.4369667 | 40.6 | 10.91967 | 2402.663 | 35.78 | 1095.8886 | 0.4667247 | 13.95092 | 0.04667247
[14380.0, 14390.0) | 4 | 1095.656 | 0.43383 | 41.3 | 10.84 | 2402.56 | 36.49333 | 1095.8646 | 0.4616847 | 13.95033 | 0.04616847
[14390.0, 14400.0) | 4 | 1095.57175 | 0.4319875 | 41.825 | 10.79325 | 2402.37525 | 37.17167 | 1095.831 | 0.4572478 | 13.94925 | 0.04572478
[14400.0, 14410.0) | 4 | 1095.4875 | 0.430145 | 42.35 | 10.7465 | 2402.1905 | 37.815 | 1095.78655 | 0.4534142 | 13.94818 | 0.04534142
[14410.0, 14420.0) | 4 | 1095.40325 | 0.4283025 | 42.875 | 10.69975 | 2402.00575 | 38.455 | 1095.7416 | 0.4497473 | 13.94711 | 0.04497473
[14420.0, 14430.0) | 4 | 1095.319 | 0.42646 | 43.4 | 10.653 | 2401.821 | 39.09167 | 1095.696 | 0.4462473 | 13.94603 | 0.04462473
[14430.0, 14440.0) | 4 | 1095.303 | 0.42472 | 44.1 | 10.60867 | 2401.785 | 39.73667 | 1095.653 | 0.442921 | 13.94583 | 0.0442921
[14440.0, 14450.0) | 4 | 1095.286 | 0.42298 | 44.8 | 10.56433 | 2401.75 | 40.39 | 1095.615 | 0.4397683 | 13.94562 | 0.04397683
[14450.0, 14460.0) | 4 | 1095.27 | 0.42124 | 45.5 | 10.52 | 2401.714 | 41.04333 | 1095.577 | 0.4368443 | 13.94541 | 0.04368443
[14460.0, 14470.0) | 4 | 1095.241 | 0.4198767 | 46.2 | 10.48533 | 2401.65 | 41.69667 | 1095.54 | 0.4341741 | 13.94504 | 0.04341741
[14470.0, 14480.0) | 4 | 1095.211 | 0.4185133 | 46.9 | 10.45067 | 2401.585 | 42.35 | 1095.504 | 0.4317577 | 13.94466 | 0.04317577
[14480.0, 14490.0) | 4 | 1095.182 | 0.41715 | 47.6 | 10.416 | 2401.521 | 43.00333 | 1095.464 | 0.4295063 | 13.94429 | 0.04295063
[14490.0, 14500.0) | 4 | 1095.121 | 0.4162867 | 48.23333 | 10.394 | 2401.388 | 43.65222 | 1095.42 | 0.4274534 | 13.94352 | 0.04274534
[14500.0, 14510.0) | 4 | 1095.061 | 0.4154233 | 48.86667 | 10.372 | 2401.256 | 44.29667 | 1095.371 | 0.425599 | 13.94275 | 0.0425599
[14510.0, 14520.0) | 4 | 1095 | 0.41456 | 49.5 | 10.35 | 2401.123 | 44.93667 | 1095.321 | 0.4238961 | 13.94197 | 0.04238961
[14520.0, 14530.0) | 4 | 1095.007 | 0.41428 | 49.76667 | 10.343 | 2401.138 | 45.54778 | 1095.275 | 0.4223837 | 13.94206 | 0.04223837
[14530.0, 14540.0) | 4 | 1095.013 | 0.414 | 50.03333 | 10.336 | 2401.152 | 46.13 | 1095.232 | 0.4210617 | 13.94214 | 0.04210617
[14540.0, 14550.0) | 4 | 1095.02 | 0.41372 | 50.3 | 10.329 | 2401.167 | 46.695 | 1095.195 | 0.4198438 | 13.94223 | 0.04198438
[14550.0, 14560.0) | 4 | 1095.02425 | 0.4136275 | 50.35 | 10.32675 | 2401.1765 | 47.22833 | 1095.1641 | 0.4187427 | 13.94228 | 0.04187427
[14560.0, 14570.0) | 4 | 1095.0285 | 0.413535 | 50.4 | 10.3245 | 2401.186 | 47.73 | 1095.139 | 0.4177582 | 13.94234 | 0.04177582
[14570.0, 14580.0) | 4 | 1095.03275 | 0.4134425 | 50.45 | 10.32225 | 2401.1955 | 48.2 | 1095.12 | 0.4168903 | 13.94239 | 0.04168903
[14580.0, 14590.0) | 4 | 1095.037 | 0.41335 | 50.5 | 10.32 | 2401.205 | 48.62667 | 1095.102 | 0.4161323 | 13.94244 | 0.04161323
[14590.0, 14600.0) | 4 | 1095.063 | 0.41326 | 50.56667 | 10.31767 | 2401.263 | 49.01111 | 1095.087 | 0.4154843 | 13.94278 | 0.04154843
[14600.0, 14610.0) | 4 | 1095.09 | 0.41317 | 50.63333 | 10.31533 | 2401.32 | 49.35333 | 1095.075 | 0.4149463 | 13.94311 | 0.04149463
[14610.0, 14620.0) | 5 | 1095.116 | 0.41308 | 50.7 | 10.313 | 2401.378 | 49.65333 | 1095.067 | 0.4144932 | 13.94345 | 0.04144932
[14620.0, 14630.0) | 5 | 1095.079 | 0.41301 | 50.63333 | 10.31133 | 2401.296 | 49.90222 | 1095.0583 | 0.4141263 | 13.94298 | 0.04141263
[14630.0, 14640.0) | 5 | 1095.042 | 0.41294 | 50.56667 | 10.30967 | 2401.215 | 50.1 | 1095.049 | 0.4138457 | 13.94251 | 0.04138457
[14640.0, 14650.0) | 5 | 1095.005 | 0.41287 | 50.5 | 10.308 | 2401.133 | 50.25111 | 1095.041 | 0.4136179 | 13.94204 | 0.04136179
[14650.0, 14660.0) | 5 | 1094.991 | 0.41284 | 50.46667 | 10.307 | 2401.102 | 50.35778 | 1095.037 | 0.4134457 | 13.94185 | 0.04134457
[14660.0, 14670.0) | 5 | 1094.976 | 0.41281 | 50.43333 | 10.306 | 2401.071 | 50.42 | 1095.035 | 0.413329 | 13.94167 | 0.0413329
[14670.0, 14680.0) | 5 | 1094.962 | 0.41278 | 50.4 | 10.305 | 2401.04 | 50.46222 | 1095.032 | 0.413229 | 13.94149 | 0.0413229
[14680.0, 14690.0) | 5 | 1094.954 | 0.4129 | 49.96667 | 10.308 | 2401.021 | 50.45778 | 1095.028 | 0.4131557 | 13.94138 | 0.04131557
[14690.0, 14700.0) | 5 | 1094.945 | 0.41302 | 49.53333 | 10.311 | 2401.003 | 50.40667 | 1095.023 | 0.413109 | 13.94128 | 0.0413109
[14700.0, 14710.0) | 5 | 1094.937 | 0.41314 | 49.1 | 10.314 | 2400.984 | 50.32333 | 1095.017 | 0.4130765 | 13.94117 | 0.04130765
[14710.0, 14720.0) | 5 | 1094.95875 | 0.4132175 | 48.725 | 10.316 | 2401.03175 | 50.21167 | 1095.013 | 0.4130553 | 13.94145 | 0.04130553
[14720.0, 14730.0) | 5 | 1094.9805 | 0.413295 | 48.35 | 10.318 | 2401.0795 | 50.07167 | 1095.009 | 0.4130455 | 13.94172 | 0.04130455
[14730.0, 14740.0) | 5 | 1095.00225 | 0.4133725 | 47.975 | 10.32 | 2401.12725 | 49.90333 | 1095.007 | 0.413047 | 13.942 | 0.0413047
[14740.0, 14750.0) | 5 | 1095.024 | 0.41345 | 47.6 | 10.322 | 2401.175 | 49.70556 | 1095.004 | 0.4130597 | 13.94228 | 0.04130597
[14750.0, 14760.0) | 5 | 1095.004 | 0.4135733 | 47.06667 | 10.32533 | 2401.131 | 49.46778 | 1094.998 | 0.4130866 | 13.94202 | 0.04130866
[14760.0, 14770.0) | 5 | 1094.984 | 0.4136967 | 46.53333 | 10.32867 | 2401.086 | 49.19 | 1094.99 | 0.4131277 | 13.94177 | 0.04131277
[14770.0, 14780.0) | 5 | 1094.964 | 0.41382 | 46 | 10.332 | 2401.042 | 48.88111 | 1094.982 | 0.4131817 | 13.94151 | 0.04131817
[14780.0, 14790.0) | 5 | 1094.972 | 0.4139367 | 45.5 | 10.335 | 2401.06 | 48.54333 | 1094.9773 | 0.4132481 | 13.94162 | 0.04132481
[14790.0, 14800.0) | 5 | 1094.98 | 0.4140533 | 45 | 10.338 | 2401.078 | 48.17667 | 1094.976 | 0.413327 | 13.94172 | 0.0413327
[14800.0, 14810.0) | 5 | 1094.988 | 0.41417 | 44.5 | 10.341 | 2401.096 | 47.77889 | 1094.975 | 0.4134157 | 13.94182 | 0.04134157
[14810.0, 14820.0) | 5 | 1094.976 | 0.4142933 | 44 | 10.344 | 2401.069 | 47.35 | 1094.975 | 0.4135146 | 13.94166 | 0.04135146
[14820.0, 14830.0) | 5 | 1094.963 | 0.4144167 | 43.5 | 10.347 | 2401.041 | 46.89 | 1094.9755 | 0.4136237 | 13.94151 | 0.04136237
[14830.0, 14840.0) | 5 | 1094.951 | 0.41454 | 43 | 10.35 | 2401.014 | 46.42556 | 1094.975 | 0.413733 | 13.94135 | 0.0413733
[14840.0, 14850.0) | 5 | 1094.956 | 0.41469 | 42.5 | 10.35367 | 2401.025 | 45.95667 | 1094.976 | 0.4138443 | 13.94141 | 0.04138443
[14850.0, 14860.0) | 5 | 1094.96 | 0.41484 | 42 | 10.35733 | 2401.035 | 45.48333 | 1094.978 | 0.4139577 | 13.94147 | 0.04139577
[14860.0, 14870.0) | 5 | 1094.965 | 0.41499 | 41.5 | 10.361 | 2401.046 | 45.00167 | 1094.978 | 0.4140758 | 13.94153 | 0.04140758
[14870.0, 14880.0) | 5 | 1094.9685 | 0.4150775 | 41.175 | 10.36325 | 2401.05375 | 44.52333 | 1094.977 | 0.4141947 | 13.94157 | 0.04141947
[14880.0, 14890.0) | 5 | 1094.972 | 0.415165 | 40.85 | 10.3655 | 2401.0615 | 44.04833 | 1094.975 | 0.4143142 | 13.94162 | 0.04143142
[14890.0, 14900.0) | 5 | 1094.9755 | 0.4152525 | 40.525 | 10.36775 | 2401.06925 | 43.57667 | 1094.972 | 0.4144343 | 13.94166 | 0.04144343
[14900.0, 14910.0) | 5 | 1094.979 | 0.41534 | 40.2 | 10.37 | 2401.077 | 43.11889 | 1094.97 | 0.4145521 | 13.94171 | 0.04145521
[14910.0, 14920.0) | 5 | 1094.976 | 0.4154867 | 39.73333 | 10.374 | 2401.07 | 42.66556 | 1094.97 | 0.4146714 | 13.94167 | 0.04146714
[14920.0, 14930.0) | 5 | 1094.973 | 0.4156333 | 39.26667 | 10.378 | 2401.063 | 42.21667 | 1094.97 | 0.4147923 | 13.94163 | 0.04147923
[14930.0, 14940.0) | 5 | 1094.97 | 0.41578 | 38.8 | 10.382 | 2401.056 | 41.77 | 1094.9702 | 0.4149152 | 13.94159 | 0.04149152
[14940.0, 14950.0) | 5 | 1094.975 | 0.4160267 | 38.2 | 10.388 | 2401.066 | 41.31667 | 1094.97 | 0.4150468 | 13.94165 | 0.04150468
[14950.0, 14960.0) | 5 | 1094.979 | 0.4162733 | 37.6 | 10.394 | 2401.077 | 40.85667 | 1094.969 | 0.415187 | 13.94171 | 0.0415187
[14960.0, 14970.0) | 5 | 1094.984 | 0.41652 | 37 | 10.4 | 2401.087 | 40.39 | 1094.97 | 0.4153354 | 13.94177 | 0.04153354
[14970.0, 14980.0) | 5 | 1094.955 | 0.41688 | 36.23333 | 10.40933 | 2401.024 | 39.90556 | 1094.969 | 0.4154997 | 13.9414 | 0.04154997
[14980.0, 14990.0) | 5 | 1094.926 | 0.41724 | 35.46667 | 10.41867 | 2400.961 | 39.40333 | 1094.9676 | 0.4156797 | 13.94103 | 0.04156797
[14990.0, 15000.0) | 5 | 1094.897 | 0.4176 | 34.7 | 10.428 | 2400.898 | 38.88333 | 1094.964 | 0.4158737 | 13.94066 | 0.04158737
[15000.0, 15010.0) | 5 | 1095.0665 | 0.4188175 | 33.2 | 10.45875 | 2401.2695 | 38.29667 | 1094.971 | 0.4161388 | 13.94282 | 0.04161388
[15010.0, 15020.0) | 5 | 1095.236 | 0.420035 | 31.7 | 10.4895 | 2401.641 | 37.64333 | 1094.989 | 0.4164752 | 13.94498 | 0.04164752
[15020.0, 15030.0) | 5 | 1095.4055 | 0.4212525 | 30.2 | 10.52025 | 2402.0125 | 36.91167 | 1095.018 | 0.4168868 | 13.94714 | 0.04168868
[15030.0, 15040.0) | 5 | 1095.575 | 0.42247 | 28.7 | 10.551 | 2402.384 | 36.10167 | 1095.058 | 0.4173738 | 13.94929 | 0.04173738
[15040.0, 15050.0) | 5 | 1095.28 | 0.4226067 | 28.26667 | 10.55467 | 2401.736 | 35.28444 | 1095.078 | 0.4178641 | 13.94553 | 0.04178641
[15050.0, 15060.0) | 5 | 1094.984 | 0.4227433 | 27.83333 | 10.55833 | 2401.088 | 34.46 | 1095.0788 | 0.4183577 | 13.94177 | 0.04183577
[15060.0, 15070.0) | 5 | 1094.689 | 0.42288 | 27.4 | 10.562 | 2400.44 | 33.63778 | 1095.06 | 0.4188506 | 13.93801 | 0.04188506
[15070.0, 15080.0) | 5 | 1094.718 | 0.4236967 | 26.6 | 10.58267 | 2400.505 | 32.79333 | 1095.043 | 0.4193881 | 13.93839 | 0.04193881
[15080.0, 15090.0) | 5 | 1094.748 | 0.4245133 | 25.8 | 10.60333 | 2400.569 | 31.92667 | 1095.028 | 0.4199703 | 13.93876 | 0.04199703
[15090.0, 15100.0) | 5 | 1094.777 | 0.42533 | 25 | 10.624 | 2400.634 | 31.04667 | 1095.015 | 0.4205906 | 13.93913 | 0.04205906
[15100.0, 15110.0) | 5 | 1094.705 | 0.4259867 | 24.4 | 10.64067 | 2400.477 | 30.16667 | 1094.996 | 0.4212381 | 13.93822 | 0.04212381
[15110.0, 15120.0) | 5 | 1094.634 | 0.4266433 | 23.8 | 10.65733 | 2400.319 | 29.28667 | 1094.973 | 0.421913 | 13.93731 | 0.0421913
[15120.0, 15130.0) | 5 | 1094.562 | 0.4273 | 23.2 | 10.674 | 2400.162 | 28.41778 | 1094.947 | 0.4226077 | 13.9364 | 0.04226077
[15130.0, 15140.0) | 5 | 1094.92 | 0.4282633 | 22.16667 | 10.69833 | 2400.946 | 27.53111 | 1094.946 | 0.4233426 | 13.94095 | 0.04233426
[15140.0, 15150.0) | 5 | 1095.277 | 0.4292267 | 21.13333 | 10.72267 | 2401.731 | 26.62667 | 1094.9718 | 0.4241177 | 13.9455 | 0.04241177
[15150.0, 15160.0) | 5 | 1095.635 | 0.43019 | 20.1 | 10.747 | 2402.515 | 25.75333 | 1095.0097 | 0.4248758 | 13.95006 | 0.04248758
[15160.0, 15170.0) | 5 | 1095.223 | 0.4308133 | 19.76667 | 10.763 | 2401.612 | 24.95778 | 1095.009 | 0.4255944 | 13.94482 | 0.04255944
[15170.0, 15180.0) | 5 | 1094.812 | 0.4314367 | 19.43333 | 10.779 | 2400.709 | 24.24 | 1094.969 | 0.4262733 | 13.93958 | 0.04262733
[15180.0, 15190.0) | 5 | 1094.4 | 0.43206 | 19.1 | 10.795 | 2399.806 | 23.6 | 1094.891 | 0.4269127 | 13.93433 | 0.04269127
[15190.0, 15200.0) | 5 | 1094.56025 | 0.43342 | 18.35 | 10.8295 | 2400.1575 | 22.93889 | 1094.843 | 0.4276336 | 13.93637 | 0.04276336
[15200.0, 15210.0) | 5 | 1094.7205 | 0.43478 | 17.6 | 10.864 | 2400.509 | 22.25667 | 1094.825 | 0.428436 | 13.93841 | 0.0428436
[15210.0, 15220.0) | 5 | 1094.88075 | 0.43614 | 16.85 | 10.8985 | 2400.8605 | 21.55333 | 1094.838 | 0.42932 | 13.94045 | 0.042932
[15220.0, 15230.0) | 5 | 1095.041 | 0.4375 | 16.1 | 10.933 | 2401.212 | 20.85333 | 1094.86 | 0.4302402 | 13.9425 | 0.04302402
[15230.0, 15240.0) | 5 | 1095.27 | 0.4404567 | 15.2 | 11.00833 | 2401.714 | 20.14667 | 1094.8945 | 0.4313031 | 13.94541 | 0.04313031
[15240.0, 15250.0) | 5 | 1095.499 | 0.4434133 | 14.3 | 11.08367 | 2402.217 | 19.43333 | 1094.943 | 0.4325087 | 13.94833 | 0.04325087
[15250.0, 15260.0) | 5 | 1095.728 | 0.44637 | 13.4 | 11.159 | 2402.719 | 18.7 | 1095.011 | 0.4338676 | 13.95124 | 0.04338676
[15260.0, 15270.0) | 5 | 1095.078 | 0.4473567 | 13 | 11.184 | 2401.293 | 17.98 | 1095.04 | 0.4352484 | 13.94296 | 0.04352484
[15270.0, 15280.0) | 5 | 1094.427 | 0.4483433 | 12.6 | 11.209 | 2399.866 | 17.27333 | 1095.031 | 0.4366513 | 13.93468 | 0.04366513
[15280.0, 15290.0) | 5 | 1093.777 | 0.44933 | 12.2 | 11.234 | 2398.44 | 16.60889 | 1094.955 | 0.4380558 | 13.9264 | 0.04380558
[15290.0, 15300.0) | 5 | 1093.891 | 0.4531167 | 11.5 | 11.33 | 2398.691 | 15.96667 | 1094.863 | 0.4396484 | 13.92785 | 0.04396484
[15300.0, 15310.0) | 5 | 1094.005 | 0.4569033 | 10.8 | 11.426 | 2398.941 | 15.34667 | 1094.754 | 0.4414293 | 13.9293 | 0.04414293
[15310.0, 15320.0) | 5 | 1094.119 | 0.46069 | 10.1 | 11.522 | 2399.192 | 14.70222 | 1094.681 | 0.4434211 | 13.93076 | 0.04434211
[15320.0, 15330.0) | 5 | 1094.548 | 0.4629775 | 9.425 | 11.58025 | 2400.1325 | 14.035 | 1094.663 | 0.4455238 | 13.93622 | 0.04455238
[15330.0, 15340.0) | 5 | 1094.977 | 0.465265 | 8.75 | 11.6385 | 2401.073 | 13.345 | 1094.701 | 0.4477375 | 13.94168 | 0.04477375
[15340.0, 15350.0) | 5 | 1095.406 | 0.4675525 | 8.075 | 11.69675 | 2402.0135 | 12.66 | 1094.758 | 0.450013 | 13.94714 | 0.0450013
[15350.0, 15360.0) | 5 | 1095.835 | 0.46984 | 7.4 | 11.755 | 2402.954 | 11.98 | 1094.832 | 0.4523503 | 13.9526 | 0.04523503
[15360.0, 15370.0) | 5 | 1095.492 | 0.47416 | 7.066667 | 11.86467 | 2402.201 | 11.32778 | 1094.873 | 0.454885 | 13.94823 | 0.0454885
[15370.0, 15380.0) | 5 | 1095.148 | 0.47848 | 6.733333 | 11.97433 | 2401.449 | 10.70333 | 1094.88 | 0.457617 | 13.94386 | 0.0457617
[15380.0, 15390.0) | 5 | 1094.805 | 0.4828 | 6.4 | 12.084 | 2400.696 | 10.11667 | 1094.849 | 0.4604399 | 13.93949 | 0.04604399
[15390.0, 15400.0) | 5 | 1094.557 | 0.4872067 | 5.666667 | 12.196 | 2400.153 | 9.541111 | 1094.786 | 0.4633594 | 13.93634 | 0.04633594
[15400.0, 15410.0) | 5 | 1094.31 | 0.4916133 | 4.933333 | 12.308 | 2399.609 | 8.976667 | 1094.692 | 0.4663757 | 13.93318 | 0.04663757
[15410.0, 15420.0) | 5 | 1094.062 | 0.49602 | 4.2 | 12.42 | 2399.066 | 8.39 | 1094.624 | 0.4696199 | 13.93003 | 0.04696199
[15420.0, 15430.0) | 5 | 1094.865 | 0.50458 | 3.033333 | 12.63733 | 2400.826 | 7.752222 | 1094.653 | 0.473369 | 13.94025 | 0.0473369
[15430.0, 15440.0) | 5 | 1095.668 | 0.51314 | 1.866667 | 12.85467 | 2402.587 | 7.063333 | 1094.7792 | 0.477623 | 13.95048 | 0.0477623
[15440.0, 15450.0) | 5 | 1096.471 | 0.5217 | 0.7 | 13.072 | 2404.347 | 6.343333 | 1094.9512 | 0.4821952 | 13.9607 | 0.04821952
[15450.0, 15460.0) | 5 | 1096.007 | 0.5317167 | 0.1333333 | 13.32633 | 2403.329 | 5.632222 | 1095.085 | 0.4871828 | 13.95479 | 0.04871828
[15460.0, 15470.0) | 5 | 1095.543 | 0.5417333 | -0.4333333 | 13.58067 | 2402.311 | 4.93 | 1095.18 | 0.4925857 | 13.94888 | 0.04925857
[15470.0, 15480.0) | 5 | 1095.0785 | 0.55175 | -1 | 13.835 | 2401.2935 | 4.235 | 1095.215 | 0.4985038 | 13.94297 | 0.04985038
[15480.0, 15490.0) | 5 | 1094.614 | 0.5617667 | -1.566667 | 14.08933 | 2400.276 | 3.547222 | 1095.191 | 0.5049373 | 13.93706 | 0.05049373
[15490.0, 15500.0) | 5 | 1094.15 | 0.5717833 | -2.133333 | 14.34367 | 2399.258 | 2.866667 | 1095.107 | 0.511886 | 13.93115 | 0.0511886
[15500.0, 15510.0) | 5 | 1093.686 | 0.5818 | -2.7 | 14.598 | 2398.24 | 2.193333 | 1094.964 | 0.51935 | 13.92524 | 0.051935
[15510.0, 15520.0) | 5 | 1093.96225 | 0.5898175 | -3.075 | 14.80175 | 2398.846 | 1.517222 | 1094.862 | 0.5270605 | 13.92876 | 0.05270605
[15520.0, 15530.0) | 5 | 1094.2385 | 0.597835 | -3.45 | 15.0055 | 2399.452 | 0.8383333 | 1094.80115 | 0.5350175 | 13.93228 | 0.05350175
[15530.0, 15540.0) | 5 | 1094.51475 | 0.6058525 | -3.825 | 15.20925 | 2400.058 | 0.1566667 | 1094.7818 | 0.543221 | 13.93579 | 0.0543221
[15540.0, 15550.0) | 5 | 1094.791 | 0.61387 | -4.2 | 15.413 | 2400.664 | -0.5011111 | 1094.797 | 0.5516652 | 13.93931 | 0.05516652
[15550.0, 15560.0) | 5 | 1094.905 | 0.6311967 | -4.8 | 15.853 | 2400.914 | -1.15 | 1094.837 | 0.5609708 | 13.94077 | 0.05609708
[15560.0, 15570.0) | 5 | 1095.02 | 0.6485233 | -5.4 | 16.293 | 2401.165 | -1.79 | 1094.901 | 0.5711377 | 13.94222 | 0.05711377
[15570.0, 15580.0) | 5 | 1095.134 | 0.66585 | -6 | 16.733 | 2401.415 | -2.392222 | 1094.919 | 0.581889 | 13.94368 | 0.0581889
[15580.0, 15590.0) | 5 | 1093.478 | 0.6851633 | -6.8 | 17.22367 | 2397.785 | -2.97 | 1094.773 | 0.5933572 | 13.9226 | 0.05933572
[15590.0, 15600.0) | 5 | 1091.823 | 0.7044767 | -7.6 | 17.71433 | 2394.154 | -3.523333 | 1094.463 | 0.6055423 | 13.90152 | 0.06055423
[15600.0, 15610.0) | 5 | 1090.167 | 0.72379 | -8.4 | 18.205 | 2390.524 | -4.092222 | 1094.074 | 0.6183472 | 13.88044 | 0.06183472
[15610.0, 15620.0) | 5 | 1091.09 | 0.7498833 | -9.2 | 18.86767 | 2392.549 | -4.676667 | 1093.777 | 0.6322239 | 13.89219 | 0.06322239
[15620.0, 15630.0) | 5 | 1092.014 | 0.7759767 | -10 | 19.53033 | 2394.573 | -5.276667 | 1093.573 | 0.6471723 | 13.90395 | 0.06471723
[15630.0, 15640.0) | 5 | 1092.937 | 0.80207 | -10.8 | 20.193 | 2396.598 | -5.892222 | 1093.461 | 0.6631926 | 13.91571 | 0.06631926
[15640.0, 15650.0) | 5 | 1092.96525 | 0.815425 | -11.25 | 20.53225 | 2396.66025 | -6.5 | 1093.382 | 0.6794353 | 13.91607 | 0.06794353
[15650.0, 15660.0) | 5 | 1092.9935 | 0.82878 | -11.7 | 20.8715 | 2396.7225 | -7.1 | 1093.33555 | 0.6959007 | 13.91643 | 0.06959007
[15660.0, 15670.0) | 5 | 1093.02175 | 0.842135 | -12.15 | 21.21075 | 2396.78475 | -7.705 | 1093.27285 | 0.7127218 | 13.91679 | 0.07127218
[15670.0, 15680.0) | 5 | 1093.05 | 0.85549 | -12.6 | 21.55 | 2396.847 | -8.315 | 1093.194 | 0.7298988 | 13.91714 | 0.07298988
[15680.0, 15690.0) | 5 | 1093.845 | 0.86858 | -13.7 | 21.8825 | 2398.5895 | -8.973333 | 1093.149 | 0.747414 | 13.92727 | 0.0747414
[15690.0, 15700.0) | 5 | 1094.64 | 0.88167 | -14.8 | 22.215 | 2400.332 | -9.68 | 1093.1389 | 0.7652673 | 13.93739 | 0.07652673
[15700.0, 15710.0) | 5 | 1094.56875 | 0.8899375 | -15.375 | 22.425 | 2400.176 | -10.385 | 1093.116 | 0.7825167 | 13.93648 | 0.07825167
[15710.0, 15720.0) | 5 | 1094.4975 | 0.898205 | -15.95 | 22.635 | 2400.02 | -11.08833 | 1093.08165 | 0.7991622 | 13.93557 | 0.07991622
[15720.0, 15730.0) | 5 | 1094.42625 | 0.9064725 | -16.525 | 22.845 | 2399.864 | -11.79 | 1093.034 | 0.8152037 | 13.93467 | 0.08152037
[15730.0, 15740.0) | 5 | 1094.355 | 0.91474 | -17.1 | 23.055 | 2399.708 | -12.47667 | 1093.093 | 0.8305088 | 13.93376 | 0.08305088
[15740.0, 15750.0) | 5 | 1090.457 | 0.92341 | -17.8 | 23.27533 | 2391.161 | -13.15667 | 1093.002 | 0.8451043 | 13.88413 | 0.08451043
[15750.0, 15760.0) | 5 | 1086.56 | 0.93208 | -18.5 | 23.49567 | 2382.615 | -13.83 | 1092.7614 | 0.8589903 | 13.83451 | 0.08589903
[15760.0, 15770.0) | 5 | 1082.662 | 0.94075 | -19.2 | 23.716 | 2374.068 | -14.49667 | 1092.2 | 0.8717148 | 13.78488 | 0.08717148
[15770.0, 15780.0) | 5 | 1086.128 | 0.94769 | -19.83333 | 23.89233 | 2381.668 | -15.15222 | 1091.807 | 0.8831623 | 13.82901 | 0.08831623
[15780.0, 15790.0) | 5 | 1089.593 | 0.95463 | -20.46667 | 24.06867 | 2389.267 | -15.79667 | 1091.5842 | 0.893333 | 13.87313 | 0.0893333
[15790.0, 15800.0) | 5 | 1093.059 | 0.96157 | -21.1 | 24.245 | 2396.867 | -16.45333 | 1091.59045 | 0.903076 | 13.91726 | 0.0903076
[15800.0, 15810.0) | 5 | 1093.817 | 0.9663567 | -22.06667 | 24.36633 | 2398.529 | -17.14444 | 1091.64535 | 0.9122478 | 13.92691 | 0.09122478
[15810.0, 15820.0) | 5 | 1094.575 | 0.9711433 | -23.03333 | 24.48767 | 2400.19 | -17.87 | 1091.7489 | 0.9208483 | 13.93656 | 0.09208483
[15820.0, 15830.0) | 5 | 1095.333 | 0.97593 | -24 | 24.609 | 2401.852 | -18.63 | 1091.9011 | 0.9288777 | 13.94621 | 0.09288777
[15830.0, 15840.0) | 5 | 1093.94275 | 0.98047 | -24.6 | 24.7245 | 2398.8035 | -19.35667 | 1091.908 | 0.936337 | 13.92851 | 0.0936337
[15840.0, 15850.0) | 5 | 1092.5525 | 0.98501 | -25.2 | 24.84 | 2395.755 | -20.05 | 1091.76845 | 0.9432263 | 13.91081 | 0.09432263
[15850.0, 15860.0) | 5 | 1091.16225 | 0.98955 | -25.8 | 24.9555 | 2392.7065 | -20.745 | 1091.54135 | 0.9498672 | 13.89311 | 0.09498672
[15860.0, 15870.0) | 5 | 1089.772 | 0.99409 | -26.4 | 25.071 | 2389.658 | -21.44167 | 1091.226 | 0.9562595 | 13.87541 | 0.09562595
[15870.0, 15880.0) | 5 | 1090.973 | 0.99845 | -26.73333 | 25.18167 | 2392.293 | -22.12222 | 1090.996 | 0.9623913 | 13.8907 | 0.09623913
[15880.0, 15890.0) | 5 | 1092.175 | 1.00281 | -27.06667 | 25.29233 | 2394.927 | -22.78667 | 1090.851 | 0.9682627 | 13.906 | 0.09682627
[15890.0, 15900.0) | 5 | 1093.376 | 1.00717 | -27.4 | 25.403 | 2397.562 | -23.42667 | 1091.045 | 0.9738467 | 13.9213 | 0.09738467
[15900.0, 15910.0) | 5 | 1094.008 | 1.011373 | -28.26667 | 25.50967 | 2398.948 | -24.07778 | 1091.5419 | 0.9791329 | 13.92934 | 0.09791329
[15910.0, 15920.0) | 5 | 1094.64 | 1.015577 | -29.13333 | 25.61633 | 2400.333 | -24.74 | 1092.34 | 0.9841213 | 13.93739 | 0.09841213
[15920.0, 15930.0) | 5 | 1095.272 | 1.01978 | -30 | 25.723 | 2401.719 | -25.41778 | 1092.95 | 0.9889273 | 13.94544 | 0.09889273
[15930.0, 15940.0) | 5 | 1094.941 | 1.021617 | -29.73333 | 25.76967 | 2400.993 | -26.03556 | 1093.307 | 0.9933931 | 13.94122 | 0.09933931
[15940.0, 15950.0) | 5 | 1094.61 | 1.023453 | -29.46667 | 25.81633 | 2400.267 | -26.59333 | 1093.41 | 0.9975187 | 13.93701 | 0.09975187
[15950.0, 15960.0) | 5 | 1094.279 | 1.02529 | -29.2 | 25.863 | 2399.541 | -27.06889 | 1093.441 | 1.001448 | 13.93279 | 0.1001448
[15960.0, 15970.0) | 5 | 1094.275 | 1.026743 | -29.36667 | 25.9 | 2399.533 | -27.49111 | 1093.421 | 1.005154 | 13.93275 | 0.1005154
[15970.0, 15980.0) | 5 | 1094.272 | 1.028197 | -29.53333 | 25.937 | 2399.526 | -27.86 | 1093.35 | 1.008639 | 13.9327 | 0.1008639
[15980.0, 15990.0) | 5 | 1094.268 | 1.02965 | -29.7 | 25.974 | 2399.518 | -28.2 | 1093.372 | 1.011917 | 13.93265 | 0.1011917
[15990.0, 16000.0) | 5 | 1094.45525 | 1.0306825 | -29.625 | 26.00025 | 2399.9285 | -28.495 | 1093.499 | 1.014962 | 13.93504 | 0.1014962
[16000.0, 16010.0) | 5 | 1094.6425 | 1.031715 | -29.55 | 26.0265 | 2400.339 | -28.745 | 1093.731 | 1.017773 | 13.93742 | 0.1017773
[16010.0, 16020.0) | 5 | 1094.82975 | 1.0327475 | -29.475 | 26.05275 | 2400.7495 | -28.95 | 1094.068 | 1.02035 | 13.93981 | 0.102035
[16020.0, 16030.0) | 5 | 1095.017 | 1.03378 | -29.4 | 26.079 | 2401.16 | -29.12778 | 1094.337 | 1.022706 | 13.94219 | 0.1022706
[16030.0, 16040.0) | 5 | 1095.154 | 1.035023 | -29.5 | 26.11033 | 2401.46 | -29.29 | 1094.536 | 1.024853 | 13.94393 | 0.1024853
[16040.0, 16050.0) | 5 | 1095.29 | 1.036267 | -29.6 | 26.14167 | 2401.759 | -29.43667 | 1094.664 | 1.026793 | 13.94567 | 0.1026793
[16050.0, 16060.0) | 5 | 1095.427 | 1.03751 | -29.7 | 26.173 | 2402.059 | -29.53222 | 1094.758 | 1.028535 | 13.94741 | 0.1028535
[16060.0, 16070.0) | 5 | 1095.605 | 1.038757 | -29.86667 | 26.205 | 2402.45 | -29.58111 | 1094.823 | 1.030081 | 13.94968 | 0.1030081
[16070.0, 16080.0) | 5 | 1095.784 | 1.040003 | -30.03333 | 26.237 | 2402.842 | -29.58333 | 1094.857 | 1.031429 | 13.95195 | 0.1031429
[16080.0, 16090.0) | 5 | 1095.962 | 1.04125 | -30.2 | 26.269 | 2403.233 | -29.61444 | 1094.9247 | 1.032738 | 13.95422 | 0.1032738
[16090.0, 16100.0) | 5 | 1095.876 | 1.041483 | -29.8 | 26.27467 | 2403.043 | -29.63667 | 1095.009 | 1.03394 | 13.95312 | 0.103394
[16100.0, 16110.0) | 5 | 1095.789 | 1.041717 | -29.4 | 26.28033 | 2402.854 | -29.65 | 1095.11 | 1.035035 | 13.95202 | 0.1035035
[16110.0, 16120.0) | 5 | 1095.703 | 1.04195 | -29 | 26.286 | 2402.664 | -29.62556 | 1095.205 | 1.036049 | 13.95092 | 0.1036049
[16120.0, 16130.0) | 5 | 1095.724 | 1.04205 | -28.3 | 26.28867 | 2402.71 | -29.54333 | 1095.302 | 1.036972 | 13.95119 | 0.1036972
[16130.0, 16140.0) | 5 | 1095.744 | 1.04215 | -27.6 | 26.29133 | 2402.755 | -29.40333 | 1095.4 | 1.037806 | 13.95145 | 0.1037806
[16140.0, 16150.0) | 5 | 1095.765 | 1.04225 | -26.9 | 26.294 | 2402.801 | -29.22167 | 1095.487 | 1.038577 | 13.95171 | 0.1038577
[16150.0, 16160.0) | 5 | 1095.73525 | 1.04211 | -26.35 | 26.2905 | 2402.73525 | -29.00833 | 1095.56 | 1.03927 | 13.95133 | 0.103927
[16160.0, 16170.0) | 5 | 1095.7055 | 1.04197 | -25.8 | 26.287 | 2402.6695 | -28.76333 | 1095.619 | 1.039885 | 13.95096 | 0.1039885
[16170.0, 16180.0) | 5 | 1095.67575 | 1.04183 | -25.25 | 26.2835 | 2402.60375 | -28.48667 | 1095.663 | 1.040421 | 13.95058 | 0.1040421
[16180.0, 16190.0) | 5 | 1095.646 | 1.04169 | -24.7 | 26.28 | 2402.538 | -28.16667 | 1095.695 | 1.040866 | 13.9502 | 0.1040866
[16190.0, 16200.0) | 5 | 1095.633 | 1.041333 | -23.83333 | 26.27067 | 2402.509 | -27.78222 | 1095.718 | 1.041204 | 13.95003 | 0.1041204
[16200.0, 16210.0) | 5 | 1095.619 | 1.040977 | -22.96667 | 26.26133 | 2402.481 | -27.33333 | 1095.7311 | 1.041435 | 13.94986 | 0.1041435
[16210.0, 16220.0) | 5 | 1095.606 | 1.04062 | -22.1 | 26.252 | 2402.452 | -26.81556 | 1095.731 | 1.041559 | 13.94969 | 0.1041559
[16220.0, 16230.0) | 5 | 1095.298 | 1.03939 | -21.26667 | 26.221 | 2401.776 | -26.23111 | 1095.699 | 1.041518 | 13.94576 | 0.1041518
[16230.0, 16240.0) | 5 | 1094.989 | 1.03816 | -20.43333 | 26.19 | 2401.099 | -25.58 | 1095.6339 | 1.041312 | 13.94184 | 0.1041312
[16240.0, 16250.0) | 5 | 1094.681 | 1.03693 | -19.6 | 26.159 | 2400.423 | -24.9 | 1095.554 | 1.041008 | 13.93791 | 0.1041008
[16250.0, 16260.0) | 5 | 1094.911 | 1.03647 | -19.06667 | 26.14733 | 2400.927 | -24.21111 | 1095.496 | 1.040659 | 13.94084 | 0.1040659
[16260.0, 16270.0) | 5 | 1095.14 | 1.03601 | -18.53333 | 26.13567 | 2401.43 | -23.51333 | 1095.458 | 1.040263 | 13.94376 | 0.1040263
[16270.0, 16280.0) | 5 | 1095.37 | 1.03555 | -18 | 26.124 | 2401.934 | -22.82667 | 1095.435 | 1.039829 | 13.94668 | 0.1039829
[16280.0, 16290.0) | 5 | 1095.104 | 1.034657 | -17.2 | 26.10133 | 2401.35 | -22.13333 | 1095.392 | 1.03933 | 13.94329 | 0.103933
[16290.0, 16300.0) | 5 | 1094.837 | 1.033763 | -16.4 | 26.07867 | 2400.766 | -21.43333 | 1095.33 | 1.038764 | 13.9399 | 0.1038764
[16300.0, 16310.0) | 5 | 1094.571 | 1.03287 | -15.6 | 26.056 | 2400.182 | -20.71667 | 1095.252 | 1.038148 | 13.93651 | 0.1038148
[16310.0, 16320.0) | 5 | 1094.73075 | 1.03215 | -15.1 | 26.03775 | 2400.53225 | -20.00333 | 1095.187 | 1.037493 | 13.93854 | 0.1037493
[16320.0, 16330.0) | 5 | 1094.8905 | 1.03143 | -14.6 | 26.0195 | 2400.8825 | -19.29333 | 1095.135 | 1.0368 | 13.94058 | 0.10368
[16330.0, 16340.0) | 5 | 1095.05025 | 1.03071 | -14.1 | 26.00125 | 2401.23275 | -18.58667 | 1095.095 | 1.036068 | 13.94261 | 0.1036068
[16340.0, 16350.0) | 5 | 1095.21 | 1.02999 | -13.6 | 25.983 | 2401.583 | -17.90444 | 1095.067 | 1.035312 | 13.94465 | 0.1035312
[16350.0, 16360.0) | 5 | 1095.186 | 1.029023 | -12.93333 | 25.95833 | 2401.53 | -17.23556 | 1095.0383 | 1.034515 | 13.94434 | 0.1034515
[16360.0, 16370.0) | 5 | 1095.162 | 1.028057 | -12.26667 | 25.93367 | 2401.478 | -16.58 | 1095.0087 | 1.033677 | 13.94404 | 0.1033677
[16370.0, 16380.0) | 5 | 1095.138 | 1.02709 | -11.6 | 25.909 | 2401.425 | -15.93556 | 1094.998 | 1.032857 | 13.94373 | 0.1032857
[16380.0, 16390.0) | 5 | 1095.146 | 1.02613 | -10.96667 | 25.88467 | 2401.442 | -15.30444 | 1095.008 | 1.032055 | 13.94383 | 0.1032055
[16390.0, 16400.0) | 5 | 1095.153 | 1.02517 | -10.33333 | 25.86033 | 2401.459 | -14.68667 | 1095.04 | 1.031271 | 13.94393 | 0.1031271
[16400.0, 16410.0) | 5 | 1095.161 | 1.02421 | -9.7 | 25.836 | 2401.476 | -14.06222 | 1095.057 | 1.030454 | 13.94402 | 0.1030454
[16410.0, 16420.0) | 5 | 1095.168 | 1.02318 | -9.133333 | 25.80967 | 2401.49 | -13.43556 | 1095.058 | 1.029599 | 13.94411 | 0.1029599
[16420.0, 16430.0) | 5 | 1095.174 | 1.02215 | -8.566667 | 25.78333 | 2401.505 | -12.80667 | 1095.045 | 1.028705 | 13.94419 | 0.1028705
[16430.0, 16440.0) | 5 | 1095.181 | 1.02112 | -8 | 25.757 | 2401.519 | -12.19333 | 1095.051 | 1.027803 | 13.94428 | 0.1027803
[16440.0, 16450.0) | 5 | 1095.18575 | 1.0202275 | -7.55 | 25.7345 | 2401.52925 | -11.60333 | 1095.074 | 1.0269005 | 13.94434 | 0.10269005
[16450.0, 16460.0) | 5 | 1095.1905 | 1.019335 | -7.1 | 25.712 | 2401.5395 | -11.03667 | 1095.115 | 1.025998 | 13.9444 | 0.1025998
[16460.0, 16470.0) | 5 | 1095.19525 | 1.0184425 | -6.65 | 25.6895 | 2401.54975 | -10.47333 | 1095.146 | 1.025084 | 13.94446 | 0.1025084
[16470.0, 16480.0) | 5 | 1095.2 | 1.01755 | -6.2 | 25.667 | 2401.56 | -9.913333 | 1095.167 | 1.024159 | 13.94452 | 0.1024159
[16480.0, 16490.0) | 5 | 1095.223 | 1.016087 | -5.6 | 25.62967 | 2401.611 | -9.346667 | 1095.178 | 1.023184 | 13.94481 | 0.1023184
[16490.0, 16500.0) | 5 | 1095.246 | 1.014623 | -5 | 25.59233 | 2401.662 | -8.773333 | 1095.181 | 1.02216 | 13.94511 | 0.102216
[16500.0, 16510.0) | 5 | 1095.269 | 1.01316 | -4.4 | 25.555 | 2401.713 | -8.204444 | 1095.186 | 1.021102 | 13.9454 | 0.1021102
[16510.0, 16520.0) | 5 | 1095.272 | 1.01142 | -3.8 | 25.51067 | 2401.72 | -7.64 | 1095.194 | 1.019993 | 13.94544 | 0.1019993
[16520.0, 16530.0) | 5 | 1095.276 | 1.00968 | -3.2 | 25.46633 | 2401.727 | -7.08 | 1095.2027 | 1.018832 | 13.94548 | 0.1018832
[16530.0, 16540.0) | 5 | 1095.279 | 1.00794 | -2.6 | 25.422 | 2401.734 | -6.522222 | 1095.212 | 1.01762 | 13.94553 | 0.101762
[16540.0, 16550.0) | 5 | 1095.29 | 1.005917 | -1.933333 | 25.37067 | 2401.759 | -5.962222 | 1095.221 | 1.016336 | 13.94567 | 0.1016336
[16550.0, 16560.0) | 5 | 1095.302 | 1.003893 | -1.266667 | 25.31933 | 2401.783 | -5.4 | 1095.2301 | 1.014982 | 13.94581 | 0.1014982
[16560.0, 16570.0) | 5 | 1095.313 | 1.00187 | -0.6 | 25.268 | 2401.808 | -4.831111 | 1095.24 | 1.013561 | 13.94596 | 0.1013561
[16570.0, 16580.0) | 5 | 1095.369 | 0.9998067 | 0.06666667 | 25.21567 | 2401.93 | -4.255556 | 1095.253 | 1.012071 | 13.94667 | 0.1012071
[16580.0, 16590.0) | 5 | 1095.424 | 0.9977433 | 0.7333333 | 25.16333 | 2402.053 | -3.673333 | 1095.269 | 1.010513 | 13.94738 | 0.1010513
[16590.0, 16600.0) | 5 | 1095.48 | 0.99568 | 1.4 | 25.111 | 2402.175 | -3.076667 | 1095.289 | 1.0088765 | 13.94808 | 0.10088765
[16600.0, 16610.0) | 5 | 1095.422 | 0.9931367 | 2.133333 | 25.04633 | 2402.047 | -2.461111 | 1095.304 | 1.00713 | 13.94734 | 0.100713
[16610.0, 16620.0) | 5 | 1095.363 | 0.9905933 | 2.866667 | 24.98167 | 2401.92 | -1.826667 | 1095.3152 | 1.005273 | 13.9466 | 0.1005273
[16620.0, 16630.0) | 5 | 1095.305 | 0.98805 | 3.6 | 24.917 | 2401.792 | -1.173333 | 1095.3222 | 1.003307 | 13.94586 | 0.1003307
[16630.0, 16640.0) | 5 | 1095.35375 | 0.985685 | 4.1 | 24.857 | 2401.8985 | -0.5266667 | 1095.331 | 1.00128 | 13.94648 | 0.100128
[16640.0, 16650.0) | 5 | 1095.4025 | 0.98332 | 4.6 | 24.797 | 2402.005 | 0.1133333 | 1095.34135 | 0.999193 | 13.9471 | 0.0999193
[16650.0, 16660.0) | 5 | 1095.45125 | 0.980955 | 5.1 | 24.737 | 2402.1115 | 0.7466667 | 1095.3535 | 0.997046 | 13.94772 | 0.0997046
[16660.0, 16670.0) | 5 | 1095.5 | 0.97859 | 5.6 | 24.677 | 2402.218 | 1.373333 | 1095.369 | 0.9948573 | 13.94834 | 0.09948573
[16670.0, 16680.0) | 5 | 1095.567 | 0.9749333 | 6.333333 | 24.584 | 2402.365 | 2.008889 | 1095.388 | 0.9925409 | 13.94919 | 0.09925409
[16680.0, 16690.0) | 5 | 1095.633 | 0.9712767 | 7.066667 | 24.491 | 2402.511 | 2.653333 | 1095.4117 | 0.9900967 | 13.95004 | 0.09900967
[16690.0, 16700.0) | 5 | 1095.7 | 0.96762 | 7.8 | 24.398 | 2402.658 | 3.302222 | 1095.439 | 0.9875436 | 13.95089 | 0.09875436
[16700.0, 16710.0) | 5 | 1095.758 | 0.9627833 | 8.5 | 24.27533 | 2402.785 | 3.953333 | 1095.469 | 0.9848029 | 13.95163 | 0.09848029
[16710.0, 16720.0) | 5 | 1095.817 | 0.9579467 | 9.2 | 24.15267 | 2402.913 | 4.606667 | 1095.503 | 0.9818747 | 13.95237 | 0.09818747
[16720.0, 16730.0) | 5 | 1095.875 | 0.95311 | 9.9 | 24.03 | 2403.04 | 5.262222 | 1095.537 | 0.9787616 | 13.95311 | 0.09787616
[16730.0, 16740.0) | 5 | 1095.986 | 0.9472167 | 10.6 | 23.88033 | 2403.283 | 5.92 | 1095.574 | 0.9753931 | 13.95452 | 0.09753931
[16740.0, 16750.0) | 5 | 1096.096 | 0.9413233 | 11.3 | 23.73067 | 2403.527 | 6.58 | 1095.6153 | 0.9717693 | 13.95593 | 0.09717693
[16750.0, 16760.0) | 5 | 1096.207 | 0.93543 | 12 | 23.581 | 2403.77 | 7.237778 | 1095.668 | 0.9679222 | 13.95734 | 0.09679222
[16760.0, 16770.0) | 5 | 1096.27 | 0.92977 | 12.55 | 23.43725 | 2403.908 | 7.883333 | 1095.7281 | 0.9638673 | 13.95814 | 0.09638673
[16770.0, 16780.0) | 5 | 1096.333 | 0.92411 | 13.1 | 23.2935 | 2404.046 | 8.516667 | 1095.797 | 0.9596047 | 13.95895 | 0.09596047
[16780.0, 16790.0) | 5 | 1096.396 | 0.91845 | 13.65 | 23.14975 | 2404.184 | 9.153333 | 1095.866 | 0.9551223 | 13.95975 | 0.09551223
[16790.0, 16800.0) | 5 | 1096.459 | 0.91279 | 14.2 | 23.006 | 2404.322 | 9.793333 | 1095.93655 | 0.9504203 | 13.96055 | 0.09504203
[16800.0, 16810.0) | 5 | 1096.634 | 0.9022667 | 14.9 | 22.73867 | 2404.706 | 10.44667 | 1096.0154 | 0.9451744 | 13.96278 | 0.09451744
[16810.0, 16820.0) | 5 | 1096.809 | 0.8917433 | 15.6 | 22.47133 | 2405.089 | 11.11333 | 1096.103 | 0.9393847 | 13.96501 | 0.09393847
[16820.0, 16830.0) | 5 | 1096.984 | 0.88122 | 16.3 | 22.204 | 2405.473 | 11.77778 | 1096.197 | 0.9331371 | 13.96723 | 0.09331371
[16830.0, 16840.0) | 5 | 1097.157 | 0.8646967 | 17.03333 | 21.78433 | 2405.851 | 12.44222 | 1096.299 | 0.9260318 | 13.96943 | 0.09260318
[16840.0, 16850.0) | 5 | 1097.329 | 0.8481733 | 17.76667 | 21.36467 | 2406.23 | 13.10667 | 1096.407 | 0.9180687 | 13.97163 | 0.09180687
[16850.0, 16860.0) | 5 | 1097.502 | 0.83165 | 18.5 | 20.945 | 2406.608 | 13.77333 | 1096.524 | 0.9093264 | 13.97383 | 0.09093264
[16860.0, 16870.0) | 5 | 1098.224 | 0.8068967 | 19.2 | 20.31633 | 2408.191 | 14.44 | 1096.684 | 0.8992564 | 13.98302 | 0.08992564
[16870.0, 16880.0) | 5 | 1098.945 | 0.7821433 | 19.9 | 19.68767 | 2409.774 | 15.10667 | 1096.889 | 0.8878587 | 13.99221 | 0.08878587
[16880.0, 16890.0) | 5 | 1099.667 | 0.75739 | 20.6 | 19.059 | 2411.357 | 15.77333 | 1097.134 | 0.8752036 | 14.0014 | 0.08752036
[16890.0, 16900.0) | 5 | 1099.442 | 0.7277967 | 21.33333 | 18.30733 | 2410.863 | 16.44222 | 1097.357 | 0.8609684 | 13.99853 | 0.08609684
[16900.0, 16910.0) | 5 | 1099.216 | 0.6982033 | 22.06667 | 17.55567 | 2410.368 | 17.11333 | 1097.5578 | 0.8451533 | 13.99566 | 0.08451533
[16910.0, 16920.0) | 5 | 1098.991 | 0.66861 | 22.8 | 16.804 | 2409.874 | 17.79667 | 1097.7392 | 0.8277427 | 13.99279 | 0.08277427
[16920.0, 16930.0) | 5 | 1098.368 | 0.64764 | 23.53333 | 16.27133 | 2408.507 | 18.49222 | 1097.875 | 0.8093113 | 13.98485 | 0.08093113
[16930.0, 16940.0) | 5 | 1097.744 | 0.62667 | 24.26667 | 15.73867 | 2407.141 | 19.2 | 1097.965 | 0.7898593 | 13.97691 | 0.07898593
[16940.0, 16950.0) | 5 | 1097.121 | 0.6057 | 25 | 15.206 | 2405.774 | 19.92 | 1098.009 | 0.7693867 | 13.96898 | 0.07693867
[16950.0, 16960.0) | 5 | 1097.09025 | 0.59496 | 25.425 | 14.933 | 2405.7065 | 20.62167 | 1098.039 | 0.7488996 | 13.96859 | 0.07488996
[16960.0, 16970.0) | 5 | 1097.0595 | 0.58422 | 25.85 | 14.66 | 2405.639 | 21.305 | 1098.056 | 0.728398 | 13.9682 | 0.0728398
[16970.0, 16980.0) | 5 | 1097.02875 | 0.57348 | 26.275 | 14.387 | 2405.5715 | 21.97 | 1098.059 | 0.707882 | 13.9678 | 0.0707882
[16980.0, 16990.0) | 5 | 1096.998 | 0.56274 | 26.7 | 14.114 | 2405.504 | 22.61444 | 1098.048 | 0.6877516 | 13.96741 | 0.06877516
[16990.0, 17000.0) | 5 | 1096.587 | 0.5500067 | 27.56667 | 13.79067 | 2404.602 | 23.26778 | 1097.999 | 0.6678738 | 13.96218 | 0.06678738
[17000.0, 17010.0) | 5 | 1096.175 | 0.5372733 | 28.43333 | 13.46733 | 2403.7 | 23.93 | 1097.91 | 0.6482487 | 13.95694 | 0.06482487
[17010.0, 17020.0) | 5 | 1095.764 | 0.52454 | 29.3 | 13.144 | 2402.798 | 24.60333 | 1097.746 | 0.6294249 | 13.9517 | 0.06294249
[17020.0, 17030.0) | 5 | 1095.962 | 0.5208467 | 29.96667 | 13.05033 | 2403.232 | 25.27444 | 1097.548 | 0.6120051 | 13.95422 | 0.06120051
[17030.0, 17040.0) | 5 | 1096.159 | 0.5171533 | 30.63333 | 12.95667 | 2403.665 | 25.94333 | 1097.3137 | 0.5959893 | 13.95673 | 0.05959893
[17040.0, 17050.0) | 5 | 1096.357 | 0.51346 | 31.3 | 12.863 | 2404.099 | 26.60778 | 1097.108 | 0.5817002 | 13.95925 | 0.05817002
[17050.0, 17060.0) | 5 | 1096.236 | 0.50631 | 32.03333 | 12.68133 | 2403.834 | 27.27222 | 1096.909 | 0.5689073 | 13.95771 | 0.05689073
[17060.0, 17070.0) | 5 | 1096.116 | 0.49916 | 32.76667 | 12.49967 | 2403.569 | 27.93667 | 1096.7177 | 0.5576107 | 13.95618 | 0.05576107
[17070.0, 17080.0) | 5 | 1095.995 | 0.49201 | 33.5 | 12.318 | 2403.304 | 28.60111 | 1096.56 | 0.5472353 | 13.95464 | 0.05472353
[17080.0, 17090.0) | 5 | 1095.97525 | 0.4881825 | 34.05 | 12.22075 | 2403.261 | 29.25333 | 1096.442 | 0.5380028 | 13.95439 | 0.05380028
[17090.0, 17100.0) | 5 | 1095.9555 | 0.484355 | 34.6 | 12.1235 | 2403.218 | 29.89333 | 1096.364 | 0.5299132 | 13.95414 | 0.05299132
[17100.0, 17110.0) | 5 | 1095.93575 | 0.4805275 | 35.15 | 12.02625 | 2403.175 | 30.54167 | 1096.287 | 0.5222843 | 13.95389 | 0.05222843
[17110.0, 17120.0) | 5 | 1095.916 | 0.4767 | 35.7 | 11.929 | 2403.132 | 31.19833 | 1096.211 | 0.5151163 | 13.95364 | 0.05151163
[17120.0, 17130.0) | 5 | 1095.772 | 0.47065 | 36.7 | 11.7755 | 2402.816 | 31.89333 | 1096.1269 | 0.508261 | 13.9518 | 0.0508261
[17130.0, 17140.0) | 5 | 1095.628 | 0.4646 | 37.7 | 11.622 | 2402.5 | 32.62667 | 1096.036 | 0.5017183 | 13.94997 | 0.05017183
[17140.0, 17150.0) | 5 | 1095.61625 | 0.4621125 | 38.25 | 11.55875 | 2402.47425 | 33.33889 | 1095.971 | 0.4958587 | 13.94982 | 0.04958587
[17150.0, 17160.0) | 5 | 1095.6045 | 0.459625 | 38.8 | 11.4955 | 2402.4485 | 34.03 | 1095.933 | 0.4906822 | 13.94967 | 0.04906822
[17160.0, 17170.0) | 5 | 1095.59275 | 0.4571375 | 39.35 | 11.43225 | 2402.42275 | 34.7 | 1095.9214 | 0.4861887 | 13.94952 | 0.04861887
[17170.0, 17180.0) | 5 | 1095.581 | 0.45465 | 39.9 | 11.369 | 2402.397 | 35.36222 | 1095.896 | 0.4817756 | 13.94937 | 0.04817756
[17180.0, 17190.0) | 5 | 1095.512 | 0.4518933 | 40.63333 | 11.299 | 2402.245 | 36.02889 | 1095.853 | 0.4774249 | 13.94849 | 0.04774249
[17190.0, 17200.0) | 5 | 1095.442 | 0.4491367 | 41.36667 | 11.229 | 2402.092 | 36.7 | 1095.792 | 0.4731367 | 13.9476 | 0.04731367
[17200.0, 17210.0) | 5 | 1095.373 | 0.44638 | 42.1 | 11.159 | 2401.94 | 37.37111 | 1095.734 | 0.4691413 | 13.94672 | 0.04691413
[17210.0, 17220.0) | 5 | 1095.372 | 0.4446167 | 42.76667 | 11.11433 | 2401.937 | 38.03778 | 1095.685 | 0.4655051 | 13.94671 | 0.04655051
[17220.0, 17230.0) | 5 | 1095.37 | 0.4428533 | 43.43333 | 11.06967 | 2401.934 | 38.7 | 1095.643 | 0.462228 | 13.94669 | 0.0462228
[17230.0, 17240.0) | 5 | 1095.369 | 0.44109 | 44.1 | 11.025 | 2401.931 | 39.37 | 1095.60265 | 0.4590885 | 13.94667 | 0.04590885
[17240.0, 17250.0) | 5 | 1095.317 | 0.43957 | 44.83333 | 10.98633 | 2401.816 | 40.05222 | 1095.56 | 0.4561028 | 13.946 | 0.04561028
[17250.0, 17260.0) | 5 | 1095.264 | 0.43805 | 45.56667 | 10.94767 | 2401.702 | 40.74667 | 1095.5153 | 0.453271 | 13.94534 | 0.0453271
[17260.0, 17270.0) | 5 | 1095.212 | 0.43653 | 46.3 | 10.909 | 2401.587 | 41.45333 | 1095.468 | 0.450593 | 13.94467 | 0.0450593
[17270.0, 17280.0) | 5 | 1095.1915 | 0.4356775 | 46.825 | 10.88725 | 2401.5425 | 42.12833 | 1095.43 | 0.4482615 | 13.94441 | 0.04482615
[17280.0, 17290.0) | 5 | 1095.171 | 0.434825 | 47.35 | 10.8655 | 2401.498 | 42.77167 | 1095.3992 | 0.4462765 | 13.94415 | 0.04462765
[17290.0, 17300.0) | 5 | 1095.1505 | 0.4339725 | 47.875 | 10.84375 | 2401.4535 | 43.41333 | 1095.36815 | 0.4444005 | 13.94389 | 0.04444005
[17300.0, 17310.0) | 5 | 1095.13 | 0.43312 | 48.4 | 10.822 | 2401.409 | 44.05333 | 1095.337 | 0.4426335 | 13.94363 | 0.04426335
[17310.0, 17320.0) | 5 | 1095.127 | 0.4326067 | 48.83333 | 10.809 | 2401.401 | 44.68556 | 1095.305 | 0.4409981 | 13.94359 | 0.04409981
[17320.0, 17330.0) | 5 | 1095.123 | 0.4320933 | 49.26667 | 10.796 | 2401.393 | 45.31 | 1095.275 | 0.4394943 | 13.94354 | 0.04394943
[17330.0, 17340.0) | 5 | 1095.12 | 0.43158 | 49.7 | 10.783 | 2401.385 | 45.91444 | 1095.249 | 0.4381401 | 13.9435 | 0.04381401
[17340.0, 17350.0) | 5 | 1095.101 | 0.4313633 | 49.93333 | 10.77733 | 2401.344 | 46.48556 | 1095.226 | 0.4369552 | 13.94326 | 0.04369552
[17350.0, 17360.0) | 5 | 1095.082 | 0.4311467 | 50.16667 | 10.77167 | 2401.302 | 47.02333 | 1095.207 | 0.4359397 | 13.94302 | 0.04359397
[17360.0, 17370.0) | 5 | 1095.063 | 0.43093 | 50.4 | 10.766 | 2401.261 | 47.53222 | 1095.186 | 0.4350272 | 13.94278 | 0.04350272
[17370.0, 17380.0) | 5 | 1095.036 | 0.43084 | 50.46667 | 10.76367 | 2401.201 | 48.00111 | 1095.164 | 0.4342263 | 13.94243 | 0.04342263
[17380.0, 17390.0) | 5 | 1095.008 | 0.43075 | 50.53333 | 10.76133 | 2401.141 | 48.43 | 1095.14 | 0.433537 | 13.94208 | 0.0433537
[17390.0, 17400.0) | 5 | 1094.981 | 0.43066 | 50.6 | 10.759 | 2401.081 | 48.81444 | 1095.117 | 0.432943 | 13.94173 | 0.0432943
[17400.0, 17410.0) | 6 | 1094.962 | 0.4306067 | 50.6 | 10.75767 | 2401.039 | 49.15 | 1095.097 | 0.4324468 | 13.94148 | 0.04324468
[17410.0, 17420.0) | 6 | 1094.942 | 0.4305533 | 50.6 | 10.75633 | 2400.996 | 49.43667 | 1095.0792 | 0.4320483 | 13.94124 | 0.04320483
[17420.0, 17430.0) | 6 | 1094.923 | 0.4305 | 50.6 | 10.755 | 2400.954 | 49.68833 | 1095.0613 | 0.4317032 | 13.94099 | 0.04317032
[17430.0, 17440.0) | 6 | 1094.92325 | 0.430465 | 50.575 | 10.75425 | 2400.95475 | 49.90333 | 1095.045 | 0.4314125 | 13.941 | 0.04314125
[17440.0, 17450.0) | 6 | 1094.9235 | 0.43043 | 50.55 | 10.7535 | 2400.9555 | 50.08167 | 1095.02965 | 0.4311763 | 13.941 | 0.04311763
[17450.0, 17460.0) | 6 | 1094.92375 | 0.430395 | 50.525 | 10.75275 | 2400.95625 | 50.22333 | 1095.0159 | 0.4309947 | 13.941 | 0.04309947
[17460.0, 17470.0) | 6 | 1094.924 | 0.43036 | 50.5 | 10.752 | 2400.957 | 50.33444 | 1095.002 | 0.4308449 | 13.94101 | 0.04308449
[17470.0, 17480.0) | 6 | 1094.928 | 0.4304167 | 50.3 | 10.75333 | 2400.965 | 50.40333 | 1094.989 | 0.4307331 | 13.94105 | 0.04307331
[17480.0, 17490.0) | 6 | 1094.931 | 0.4304733 | 50.1 | 10.75467 | 2400.972 | 50.43 | 1094.977 | 0.4306593 | 13.9411 | 0.04306593
[17490.0, 17500.0) | 6 | 1094.935 | 0.43053 | 49.9 | 10.756 | 2400.98 | 50.42778 | 1094.9657 | 0.4306038 | 13.94115 | 0.04306038
[17500.0, 17510.0) | 6 | 1094.943 | 0.43065 | 49.4 | 10.759 | 2400.998 | 50.37667 | 1094.956 | 0.4305707 | 13.94125 | 0.04305707
[17510.0, 17520.0) | 6 | 1094.951 | 0.43077 | 48.9 | 10.762 | 2401.015 | 50.27667 | 1094.949 | 0.43056 | 13.94135 | 0.043056
[17520.0, 17530.0) | 6 | 1094.959 | 0.43089 | 48.4 | 10.765 | 2401.033 | 50.13889 | 1094.944 | 0.4305633 | 13.94145 | 0.04305633
[17530.0, 17540.0) | 6 | 1094.952 | 0.4310167 | 47.86667 | 10.76833 | 2401.018 | 49.96111 | 1094.94 | 0.4305811 | 13.94137 | 0.04305811
[17540.0, 17550.0) | 6 | 1094.946 | 0.4311433 | 47.33333 | 10.77167 | 2401.003 | 49.74333 | 1094.938 | 0.4306133 | 13.94128 | 0.04306133
[17550.0, 17560.0) | 6 | 1094.939 | 0.43127 | 46.8 | 10.775 | 2400.988 | 49.49 | 1094.936 | 0.4306576 | 13.9412 | 0.04306576
[17560.0, 17570.0) | 6 | 1094.951 | 0.4314033 | 46.26667 | 10.77833 | 2401.015 | 49.20111 | 1094.937 | 0.4307142 | 13.94135 | 0.04307142
[17570.0, 17580.0) | 6 | 1094.963 | 0.4315367 | 45.73333 | 10.78167 | 2401.041 | 48.87667 | 1094.9395 | 0.4307833 | 13.9415 | 0.04307833
[17580.0, 17590.0) | 6 | 1094.975 | 0.43167 | 45.2 | 10.785 | 2401.068 | 48.51833 | 1094.94295 | 0.4308637 | 13.94165 | 0.04308637
[17590.0, 17600.0) | 6 | 1094.9805 | 0.4317725 | 44.8 | 10.78775 | 2401.08025 | 48.135 | 1094.94675 | 0.4309532 | 13.94172 | 0.04309532
[17600.0, 17610.0) | 6 | 1094.986 | 0.431875 | 44.4 | 10.7905 | 2401.0925 | 47.72667 | 1094.9509 | 0.4310518 | 13.94179 | 0.04310518
[17610.0, 17620.0) | 6 | 1094.9915 | 0.4319775 | 44 | 10.79325 | 2401.10475 | 47.29333 | 1094.9554 | 0.4311597 | 13.94186 | 0.04311597
[17620.0, 17630.0) | 6 | 1094.997 | 0.43208 | 43.6 | 10.796 | 2401.117 | 46.84667 | 1094.96 | 0.4312706 | 13.94193 | 0.04312706
[17630.0, 17640.0) | 6 | 1095 | 0.4322567 | 43.06667 | 10.80033 | 2401.124 | 46.37778 | 1094.965 | 0.4313894 | 13.94198 | 0.04313894
[17640.0, 17650.0) | 6 | 1095.004 | 0.4324333 | 42.53333 | 10.80467 | 2401.131 | 45.88667 | 1094.9692 | 0.4315163 | 13.94202 | 0.04315163
[17650.0, 17660.0) | 6 | 1095.007 | 0.43261 | 42 | 10.809 | 2401.138 | 45.39333 | 1094.973 | 0.431647 | 13.94206 | 0.0431647
[17660.0, 17670.0) | 6 | 1094.988 | 0.4328 | 41.4 | 10.814 | 2401.097 | 44.89333 | 1094.976 | 0.4317823 | 13.94182 | 0.04317823
[17670.0, 17680.0) | 6 | 1094.97 | 0.43299 | 40.8 | 10.819 | 2401.055 | 44.38667 | 1094.977 | 0.4319223 | 13.94159 | 0.04319223
[17680.0, 17690.0) | 6 | 1094.951 | 0.43318 | 40.2 | 10.824 | 2401.014 | 43.87556 | 1094.977 | 0.4320666 | 13.94135 | 0.04320666
[17690.0, 17700.0) | 6 | 1094.953 | 0.4334033 | 39.56667 | 10.82967 | 2401.018 | 43.35778 | 1094.977 | 0.4322172 | 13.94137 | 0.04322172
[17700.0, 17710.0) | 6 | 1094.955 | 0.4336267 | 38.93333 | 10.83533 | 2401.023 | 42.83333 | 1094.978 | 0.4323743 | 13.9414 | 0.04323743
[17710.0, 17720.0) | 6 | 1094.957 | 0.43385 | 38.3 | 10.841 | 2401.027 | 42.30222 | 1094.979 | 0.4325374 | 13.94143 | 0.04325374
[17720.0, 17730.0) | 6 | 1094.913 | 0.4343433 | 37.4 | 10.85333 | 2400.93 | 41.74667 | 1094.975 | 0.4327246 | 13.94086 | 0.04327246
[17730.0, 17740.0) | 6 | 1094.868 | 0.4348367 | 36.5 | 10.86567 | 2400.833 | 41.16667 | 1094.968 | 0.4329357 | 13.9403 | 0.04329357
[17740.0, 17750.0) | 6 | 1094.824 | 0.43533 | 35.6 | 10.878 | 2400.736 | 40.55333 | 1094.958 | 0.4331728 | 13.93973 | 0.04331728
[17750.0, 17760.0) | 6 | 1094.7955 | 0.4363925 | 34.25 | 10.905 | 2400.67325 | 39.87667 | 1094.945 | 0.433474 | 13.93937 | 0.0433474
[17760.0, 17770.0) | 6 | 1094.767 | 0.437455 | 32.9 | 10.932 | 2400.6105 | 39.13667 | 1094.93 | 0.4338392 | 13.93901 | 0.04338392
[17770.0, 17780.0) | 6 | 1094.7385 | 0.4385175 | 31.55 | 10.959 | 2400.54775 | 38.33333 | 1094.913 | 0.4342683 | 13.93864 | 0.04342683
[17780.0, 17790.0) | 6 | 1094.71 | 0.43958 | 30.2 | 10.986 | 2400.485 | 37.47556 | 1094.893 | 0.4347566 | 13.93828 | 0.04347566
[17790.0, 17800.0) | 6 | 1094.943 | 0.4397133 | 29.4 | 10.98933 | 2400.997 | 36.6 | 1094.889 | 0.4352419 | 13.94125 | 0.04352419
[17800.0, 17810.0) | 6 | 1095.177 | 0.4398467 | 28.6 | 10.99267 | 2401.51 | 35.70667 | 1094.901 | 0.4357243 | 13.94422 | 0.04357243
[17810.0, 17820.0) | 6 | 1095.41 | 0.43998 | 27.8 | 10.996 | 2402.022 | 34.8 | 1094.929 | 0.436203 | 13.94719 | 0.0436203
[17820.0, 17830.0) | 6 | 1094.944 | 0.44098 | 27.26667 | 11.02133 | 2400.999 | 33.89778 | 1094.927 | 0.4367357 | 13.94126 | 0.04367357
[17830.0, 17840.0) | 6 | 1094.477 | 0.44198 | 26.73333 | 11.04667 | 2399.976 | 33 | 1094.895 | 0.4373223 | 13.93532 | 0.04373223
[17840.0, 17850.0) | 6 | 1094.011 | 0.44298 | 26.2 | 11.072 | 2398.953 | 32.10889 | 1094.833 | 0.4379608 | 13.92938 | 0.04379608
[17850.0, 17860.0) | 6 | 1094.557 | 0.4434367 | 25.13333 | 11.08367 | 2400.15 | 31.18889 | 1094.806 | 0.4386148 | 13.93633 | 0.04386148
[17860.0, 17870.0) | 6 | 1095.102 | 0.4438933 | 24.06667 | 11.09533 | 2401.346 | 30.24 | 1094.8158 | 0.4392843 | 13.94328 | 0.04392843
[17870.0, 17880.0) | 6 | 1095.648 | 0.44435 | 23 | 11.107 | 2402.543 | 29.28 | 1094.865 | 0.4399514 | 13.95022 | 0.04399514
[17880.0, 17890.0) | 6 | 1095.222 | 0.4447025 | 22.7 | 11.116 | 2401.60925 | 28.36 | 1094.8884 | 0.4406092 | 13.9448 | 0.04406092
[17890.0, 17900.0) | 6 | 1094.796 | 0.445055 | 22.4 | 11.125 | 2400.6755 | 27.48 | 1094.887 | 0.4412575 | 13.93938 | 0.04412575
[17900.0, 17910.0) | 6 | 1094.37 | 0.4454075 | 22.1 | 11.134 | 2399.74175 | 26.67 | 1094.858 | 0.4418585 | 13.93395 | 0.04418585
[17910.0, 17920.0) | 6 | 1093.944 | 0.44576 | 21.8 | 11.143 | 2398.808 | 25.93 | 1094.8033 | 0.4424122 | 13.92853 | 0.04424122
[17920.0, 17930.0) | 6 | 1094.172 | 0.4475367 | 21.16667 | 11.188 | 2399.308 | 25.23778 | 1094.766 | 0.4430134 | 13.93143 | 0.04430134
[17930.0, 17940.0) | 6 | 1094.4 | 0.4493133 | 20.53333 | 11.233 | 2399.807 | 24.59333 | 1094.745 | 0.4436623 | 13.93433 | 0.04436623
[17940.0, 17950.0) | 6 | 1094.628 | 0.45109 | 19.9 | 11.278 | 2400.307 | 23.96 | 1094.724 | 0.4444208 | 13.93724 | 0.04444208
[17950.0, 17960.0) | 6 | 1095.006 | 0.4521933 | 18.91333 | 11.306 | 2401.136 | 23.31422 | 1094.712 | 0.4452439 | 13.94205 | 0.04452439
[17960.0, 17970.0) | 6 | 1095.384 | 0.4532967 | 17.92667 | 11.334 | 2401.964 | 22.656 | 1094.711 | 0.4461317 | 13.94686 | 0.04461317
[17970.0, 17980.0) | 6 | 1095.762 | 0.4544 | 16.94 | 11.362 | 2402.793 | 21.96756 | 1094.765 | 0.4470263 | 13.95168 | 0.04470263
[17980.0, 17990.0) | 6 | 1095.3 | 0.4561933 | 16.56 | 11.40767 | 2401.78 | 21.28933 | 1094.82 | 0.4479739 | 13.94579 | 0.04479739
[17990.0, 18000.0) | 6 | 1094.837 | 0.4579867 | 16.18 | 11.45333 | 2400.766 | 20.62133 | 1094.8752 | 0.4489743 | 13.9399 | 0.04489743
[18000.0, 18010.0) | 6 | 1094.375 | 0.45978 | 15.8 | 11.499 | 2399.753 | 19.99911 | 1094.863 | 0.4500639 | 13.93402 | 0.04500639
[18010.0, 18020.0) | 6 | 1094.369 | 0.4614633 | 15.16667 | 11.542 | 2399.74 | 19.40578 | 1094.8142 | 0.4512352 | 13.93394 | 0.04512352
[18020.0, 18030.0) | 6 | 1094.363 | 0.4631467 | 14.53333 | 11.585 | 2399.726 | 18.84133 | 1094.729 | 0.4524883 | 13.93386 | 0.04524883
[18030.0, 18040.0) | 6 | 1094.357 | 0.46483 | 13.9 | 11.628 | 2399.713 | 18.25467 | 1094.671 | 0.4538302 | 13.93379 | 0.04538302
[18040.0, 18050.0) | 6 | 1094.561 | 0.4679467 | 13.06667 | 11.707 | 2400.159 | 17.63244 | 1094.655 | 0.4553563 | 13.93638 | 0.04553563
[18050.0, 18060.0) | 6 | 1094.764 | 0.4710633 | 12.23333 | 11.786 | 2400.606 | 16.97467 | 1094.681 | 0.4570667 | 13.93897 | 0.04570667
[18060.0, 18070.0) | 6 | 1094.968 | 0.47418 | 11.4 | 11.865 | 2401.052 | 16.28133 | 1094.75 | 0.4589613 | 13.94157 | 0.04589613
[18070.0, 18080.0) | 6 | 1094.97175 | 0.476415 | 10.925 | 11.92175 | 2401.0605 | 15.59856 | 1094.80305 | 0.4608866 | 13.94161 | 0.04608866
[18080.0, 18090.0) | 6 | 1094.9755 | 0.47865 | 10.45 | 11.9785 | 2401.069 | 14.92633 | 1094.841 | 0.4628423 | 13.94166 | 0.04628423
[18090.0, 18100.0) | 6 | 1094.97925 | 0.480885 | 9.975 | 12.03525 | 2401.0775 | 14.26467 | 1094.865 | 0.4648287 | 13.94171 | 0.04648287
[18100.0, 18110.0) | 6 | 1094.983 | 0.48312 | 9.5 | 12.092 | 2401.086 | 13.63711 | 1094.8633 | 0.4668904 | 13.94176 | 0.04668904
[18110.0, 18120.0) | 6 | 1093.698 | 0.4867167 | 8.766667 | 12.18333 | 2398.267 | 13.02644 | 1094.751 | 0.4691184 | 13.92539 | 0.04691184
[18120.0, 18130.0) | 6 | 1092.412 | 0.4903133 | 8.033333 | 12.27467 | 2395.449 | 12.43267 | 1094.528 | 0.4715127 | 13.90903 | 0.04715127
[18130.0, 18140.0) | 6 | 1091.127 | 0.49391 | 7.3 | 12.366 | 2392.63 | 11.81533 | 1094.249 | 0.4740271 | 13.89266 | 0.04740271
[18140.0, 18150.0) | 6 | 1092.922 | 0.5019567 | 6.233333 | 12.57033 | 2396.567 | 11.15222 | 1094.122 | 0.4769584 | 13.91552 | 0.04769584
[18150.0, 18160.0) | 6 | 1094.718 | 0.5100033 | 5.166667 | 12.77467 | 2400.503 | 10.44333 | 1094.145 | 0.4803067 | 13.93838 | 0.04803067
[18160.0, 18170.0) | 6 | 1096.513 | 0.51805 | 4.1 | 12.979 | 2404.44 | 9.705556 | 1094.2875 | 0.4840791 | 13.96124 | 0.04840791
[18170.0, 18180.0) | 6 | 1095.613 | 0.5234867 | 3.8 | 13.117 | 2402.468 | 8.99 | 1094.371 | 0.4881018 | 13.94978 | 0.04881018
[18180.0, 18190.0) | 6 | 1094.714 | 0.5289233 | 3.5 | 13.255 | 2400.495 | 8.296667 | 1094.395 | 0.4923747 | 13.93833 | 0.04923747
[18190.0, 18200.0) | 6 | 1093.814 | 0.53436 | 3.2 | 13.393 | 2398.523 | 7.638889 | 1094.345 | 0.4968022 | 13.92687 | 0.04968022
[18200.0, 18210.0) | 6 | 1093.9605 | 0.5415125 | 2.575 | 13.57475 | 2398.84375 | 6.995 | 1094.291 | 0.5014988 | 13.92874 | 0.05014988
[18210.0, 18220.0) | 6 | 1094.107 | 0.548665 | 1.95 | 13.7565 | 2399.1645 | 6.365 | 1094.234 | 0.5064645 | 13.9306 | 0.05064645
[18220.0, 18230.0) | 6 | 1094.2535 | 0.5558175 | 1.325 | 13.93825 | 2399.48525 | 5.725 | 1094.186 | 0.511758 | 13.93247 | 0.0511758
[18230.0, 18240.0) | 6 | 1094.4 | 0.56297 | 0.7 | 14.12 | 2399.806 | 5.075 | 1094.148 | 0.5173793 | 13.93433 | 0.05173793
[18240.0, 18250.0) | 6 | 1094.832 | 0.5692 | -0.1666667 | 14.27833 | 2400.754 | 4.398889 | 1094.138 | 0.523267 | 13.93984 | 0.0523267
[18250.0, 18260.0) | 6 | 1095.265 | 0.57543 | -1.033333 | 14.43667 | 2401.703 | 3.696667 | 1094.1566 | 0.529421 | 13.94534 | 0.0529421
[18260.0, 18270.0) | 6 | 1095.697 | 0.58166 | -1.9 | 14.595 | 2402.651 | 2.985556 | 1094.29 | 0.5357506 | 13.95085 | 0.05357506
[18270.0, 18280.0) | 6 | 1095.291 | 0.5929633 | -2.4 | 14.882 | 2401.762 | 2.29 | 1094.482 | 0.5425939 | 13.94568 | 0.05425939
[18280.0, 18290.0) | 6 | 1094.886 | 0.6042667 | -2.9 | 15.169 | 2400.872 | 1.61 | 1094.7324 | 0.549951 | 13.94052 | 0.0549951
[18290.0, 18300.0) | 6 | 1094.48 | 0.61557 | -3.4 | 15.456 | 2399.983 | 0.9677778 | 1094.836 | 0.5575252 | 13.93535 | 0.05575252
[18300.0, 18310.0) | 6 | 1089.389 | 0.6279233 | -4 | 15.76967 | 2388.818 | 0.3566667 | 1094.481 | 0.5653866 | 13.87053 | 0.05653866
[18310.0, 18320.0) | 6 | 1084.297 | 0.6402767 | -4.6 | 16.08333 | 2377.653 | -0.2233333 | 1093.6666 | 0.573535 | 13.8057 | 0.0573535
[18320.0, 18330.0) | 6 | 1079.206 | 0.65263 | -5.2 | 16.397 | 2366.488 | -0.8233333 | 1092.573 | 0.5821446 | 13.74088 | 0.05821446
[18330.0, 18340.0) | 6 | 1080.283 | 0.67262 | -5.883333 | 16.90483 | 2368.85 | -1.448889 | 1091.611 | 0.5917243 | 13.75459 | 0.05917243
[18340.0, 18350.0) | 6 | 1081.36 | 0.69261 | -6.566667 | 17.41267 | 2371.212 | -2.1 | 1090.78 | 0.6022743 | 13.7683 | 0.06022743
[18350.0, 18360.0) | 6 | 1082.437 | 0.7126 | -7.25 | 17.9205 | 2373.5735 | -2.755 | 1090.012 | 0.6136802 | 13.78202 | 0.06136802
[18360.0, 18370.0) | 6 | 1083.514 | 0.73259 | -7.933333 | 18.42833 | 2375.935 | -3.413889 | 1089.306 | 0.6259418 | 13.79573 | 0.06259418
[18370.0, 18380.0) | 6 | 1084.591 | 0.75258 | -8.616667 | 18.93617 | 2378.297 | -4.076667 | 1088.662 | 0.6390593 | 13.80944 | 0.06390593
[18380.0, 18390.0) | 6 | 1085.668 | 0.77257 | -9.3 | 19.444 | 2380.659 | -4.743333 | 1088.08 | 0.6530327 | 13.82315 | 0.06530327
[18390.0, 18400.0) | 6 | 1087.804 | 0.7869 | -10 | 19.808 | 2385.34325 | -5.398889 | 1087.611 | 0.667546 | 13.85035 | 0.0667546
[18400.0, 18410.0) | 6 | 1089.94 | 0.80123 | -10.7 | 20.172 | 2390.0275 | -6.043333 | 1087.2562 | 0.6825993 | 13.87755 | 0.06825993
[18410.0, 18420.0) | 6 | 1092.076 | 0.81556 | -11.4 | 20.536 | 2394.71175 | -6.676667 | 1087.0148 | 0.6981927 | 13.90474 | 0.06981927
[18420.0, 18430.0) | 6 | 1094.212 | 0.82989 | -12.1 | 20.9 | 2399.396 | -7.323333 | 1086.943 | 0.7139878 | 13.93194 | 0.07139878
[18430.0, 18440.0) | 6 | 1091.836 | 0.8447167 | -13 | 21.27667 | 2394.185 | -7.996667 | 1086.74 | 0.7300178 | 13.90168 | 0.07300178
[18440.0, 18450.0) | 6 | 1089.459 | 0.8595433 | -13.9 | 21.65333 | 2388.973 | -8.696667 | 1086.4048 | 0.7462827 | 13.87143 | 0.07462827
[18450.0, 18460.0) | 6 | 1087.083 | 0.87437 | -14.8 | 22.03 | 2383.762 | -9.416667 | 1086.251 | 0.7627124 | 13.84117 | 0.07627124
[18460.0, 18470.0) | 6 | 1089.779 | 0.8825233 | -15.26667 | 22.237 | 2389.675 | -10.12778 | 1086.617 | 0.7788622 | 13.8755 | 0.07788622
[18470.0, 18480.0) | 6 | 1092.476 | 0.8906767 | -15.73333 | 22.444 | 2395.587 | -10.83 | 1087.5012 | 0.794732 | 13.90983 | 0.0794732
[18480.0, 18490.0) | 6 | 1095.172 | 0.89883 | -16.2 | 22.651 | 2401.5 | -11.51778 | 1088.4938 | 0.8098127 | 13.94416 | 0.08098127
[18490.0, 18500.0) | 6 | 1093.819 | 0.9108933 | -17.16667 | 22.95733 | 2398.534 | -12.22444 | 1089.324 | 0.8243649 | 13.92694 | 0.08243649
[18500.0, 18510.0) | 6 | 1092.467 | 0.9229567 | -18.13333 | 23.26367 | 2395.567 | -12.95 | 1089.993 | 0.8383887 | 13.90972 | 0.08383887
[18510.0, 18520.0) | 6 | 1091.114 | 0.93502 | -19.1 | 23.57 | 2392.601 | -13.69444 | 1090.5 | 0.851884 | 13.89249 | 0.0851884
[18520.0, 18530.0) | 6 | 1092.0825 | 0.939255 | -19.35 | 23.67775 | 2394.72475 | -14.41 | 1090.999 | 0.864329 | 13.90483 | 0.0864329
[18530.0, 18540.0) | 6 | 1093.051 | 0.94349 | -19.6 | 23.7855 | 2396.8485 | -15.09667 | 1091.491 | 0.8757237 | 13.91716 | 0.08757237
[18540.0, 18550.0) | 6 | 1094.0195 | 0.947725 | -19.85 | 23.89325 | 2398.97225 | -15.75333 | 1091.906 | 0.8864453 | 13.92949 | 0.08864453
[18550.0, 18560.0) | 6 | 1094.988 | 0.95196 | -20.1 | 24.001 | 2401.096 | -16.38 | 1092.242 | 0.896494 | 13.94182 | 0.0896494
[18560.0, 18570.0) | 6 | 1093.159 | 0.96111 | -20.95 | 24.233 | 2397.085 | -17.01667 | 1092.314 | 0.9061973 | 13.91853 | 0.09061973
[18570.0, 18580.0) | 6 | 1091.33 | 0.97026 | -21.8 | 24.465 | 2393.074 | -17.66333 | 1092.122 | 0.9155553 | 13.89525 | 0.09155553
[18580.0, 18590.0) | 6 | 1092.01975 | 0.975315 | -22.35 | 24.5935 | 2394.5865 | -18.28667 | 1092.135 | 0.9242619 | 13.90403 | 0.09242619
[18590.0, 18600.0) | 6 | 1092.7095 | 0.98037 | -22.9 | 24.722 | 2396.099 | -18.88667 | 1092.351 | 0.932317 | 13.91281 | 0.0932317
[18600.0, 18610.0) | 6 | 1093.39925 | 0.985425 | -23.45 | 24.8505 | 2397.6115 | -19.46333 | 1092.772 | 0.9397207 | 13.92159 | 0.09397207
[18610.0, 18620.0) | 6 | 1094.089 | 0.99048 | -24 | 24.979 | 2399.124 | -20.04556 | 1093.06 | 0.9469178 | 13.93037 | 0.09469178
[18620.0, 18630.0) | 6 | 1094.271 | 0.99498 | -24.63333 | 25.09333 | 2399.524 | -20.63889 | 1093.179 | 0.9538713 | 13.93269 | 0.09538713
[18630.0, 18640.0) | 6 | 1094.453 | 0.99948 | -25.26667 | 25.20767 | 2399.923 | -21.24333 | 1093.131 | 0.9605813 | 13.93501 | 0.09605813
[18640.0, 18650.0) | 6 | 1094.635 | 1.00398 | -25.9 | 25.322 | 2400.323 | -21.82556 | 1093.186 | 0.9667871 | 13.93733 | 0.09667871
[18650.0, 18660.0) | 6 | 1094.479 | 1.010493 | -27.2 | 25.48733 | 2399.981 | -22.43 | 1093.32 | 0.9726229 | 13.93534 | 0.09726229
[18660.0, 18670.0) | 6 | 1094.323 | 1.017007 | -28.5 | 25.65267 | 2399.639 | -23.05667 | 1093.5339 | 0.9780887 | 13.93335 | 0.09780887
[18670.0, 18680.0) | 6 | 1094.167 | 1.02352 | -29.8 | 25.818 | 2399.297 | -23.75333 | 1093.673 | 0.9837063 | 13.93137 | 0.09837063
[18680.0, 18690.0) | 6 | 1094.402 | 1.02524 | -29.8 | 25.86167 | 2399.812 | -24.43333 | 1093.763 | 0.9891563 | 13.93435 | 0.09891563
[18690.0, 18700.0) | 6 | 1094.636 | 1.02696 | -29.8 | 25.90533 | 2400.326 | -25.09667 | 1093.804 | 0.9944387 | 13.93734 | 0.09944387
[18700.0, 18710.0) | 6 | 1094.871 | 1.02868 | -29.8 | 25.949 | 2400.841 | -25.74333 | 1093.796 | 0.9995533 | 13.94033 | 0.09995533
[18710.0, 18720.0) | 6 | 1095.0945 | 1.02934 | -29.875 | 25.96575 | 2401.33075 | -26.33833 | 1093.925 | 1.004102 | 13.94318 | 0.1004102
[18720.0, 18730.0) | 6 | 1095.318 | 1.03 | -29.95 | 25.9825 | 2401.8205 | -26.88167 | 1094.191 | 1.008085 | 13.94602 | 0.1008085
[18730.0, 18740.0) | 6 | 1095.5415 | 1.03066 | -30.025 | 25.99925 | 2402.31025 | -27.39333 | 1094.426 | 1.011774 | 13.94887 | 0.1011774
[18740.0, 18750.0) | 6 | 1095.765 | 1.03132 | -30.1 | 26.016 | 2402.8 | -27.87333 | 1094.63 | 1.015171 | 13.95171 | 0.1015171
[18750.0, 18760.0) | 6 | 1095.503 | 1.03251 | -30 | 26.04633 | 2402.226 | -28.31 | 1094.77 | 1.01831 | 13.94838 | 0.101831
[18760.0, 18770.0) | 6 | 1095.242 | 1.0337 | -29.9 | 26.07667 | 2401.653 | -28.70333 | 1094.847 | 1.021191 | 13.94505 | 0.1021191
[18770.0, 18780.0) | 6 | 1094.98 | 1.03489 | -29.8 | 26.107 | 2401.079 | -29.04778 | 1094.894 | 1.023852 | 13.94172 | 0.1023852
[18780.0, 18790.0) | 6 | 1094.791 | 1.036107 | -29.6 | 26.138 | 2400.664 | -29.33667 | 1094.917 | 1.026294 | 13.93931 | 0.1026294
[18790.0, 18800.0) | 6 | 1094.602 | 1.037323 | -29.4 | 26.169 | 2400.25 | -29.57 | 1094.914 | 1.028517 | 13.93691 | 0.1028517
[18800.0, 18810.0) | 6 | 1094.413 | 1.03854 | -29.2 | 26.2 | 2399.835 | -29.70333 | 1094.91 | 1.030386 | 13.9345 | 0.1030386
[18810.0, 18820.0) | 6 | 1094.518 | 1.039657 | -29.23333 | 26.22833 | 2400.065 | -29.75222 | 1094.923 | 1.031896 | 13.93583 | 0.1031896
[18820.0, 18830.0) | 6 | 1094.622 | 1.040773 | -29.26667 | 26.25667 | 2400.294 | -29.71667 | 1094.953 | 1.033047 | 13.93716 | 0.1033047
[18830.0, 18840.0) | 6 | 1094.727 | 1.04189 | -29.3 | 26.285 | 2400.524 | -29.68333 | 1094.975 | 1.034157 | 13.9385 | 0.1034157
[18840.0, 18850.0) | 6 | 1094.729 | 1.042637 | -29.13333 | 26.304 | 2400.528 | -29.63889 | 1094.981 | 1.035202 | 13.93852 | 0.1035202
[18850.0, 18860.0) | 6 | 1094.73 | 1.043383 | -28.96667 | 26.323 | 2400.531 | -29.58333 | 1094.972 | 1.036182 | 13.93854 | 0.1036182
[18860.0, 18870.0) | 6 | 1094.732 | 1.04413 | -28.8 | 26.342 | 2400.535 | -29.51167 | 1094.948 | 1.037168 | 13.93856 | 0.1037168
[18870.0, 18880.0) | 6 | 1094.70325 | 1.0444425 | -28.425 | 26.34975 | 2400.47175 | -29.41 | 1094.907 | 1.038131 | 13.93819 | 0.1038131
[18880.0, 18890.0) | 6 | 1094.6745 | 1.044755 | -28.05 | 26.3575 | 2400.4085 | -29.27833 | 1094.849 | 1.0390705 | 13.93783 | 0.10390705
[18890.0, 18900.0) | 6 | 1094.64575 | 1.0450675 | -27.675 | 26.36525 | 2400.34525 | -29.11667 | 1094.774 | 1.039987 | 13.93746 | 0.1039987
[18900.0, 18910.0) | 6 | 1094.617 | 1.04538 | -27.3 | 26.373 | 2400.282 | -28.93667 | 1094.715 | 1.040845 | 13.9371 | 0.1040845
[18910.0, 18920.0) | 6 | 1094.484 | 1.044577 | -26.46667 | 26.35267 | 2399.991 | -28.70778 | 1094.665 | 1.04157 | 13.93541 | 0.104157
[18920.0, 18930.0) | 6 | 1094.352 | 1.043773 | -25.63333 | 26.33233 | 2399.701 | -28.43 | 1094.6227 | 1.042162 | 13.93372 | 0.1042162
[18930.0, 18940.0) | 6 | 1094.219 | 1.04297 | -24.8 | 26.312 | 2399.41 | -28.11 | 1094.585 | 1.04262 | 13.93203 | 0.104262
[18940.0, 18950.0) | 6 | 1094.677 | 1.042477 | -24.26667 | 26.29967 | 2400.414 | -27.76778 | 1094.59 | 1.042963 | 13.93786 | 0.1042963
[18950.0, 18960.0) | 6 | 1095.134 | 1.041983 | -23.73333 | 26.28733 | 2401.417 | -27.40333 | 1094.638 | 1.043193 | 13.94368 | 0.1043193
[18960.0, 18970.0) | 6 | 1095.592 | 1.04149 | -23.2 | 26.275 | 2402.421 | -27.00111 | 1094.709 | 1.043315 | 13.94951 | 0.1043315
[18970.0, 18980.0) | 6 | 1095.562 | 1.041203 | -22.63333 | 26.26767 | 2402.356 | -26.55889 | 1094.772 | 1.043344 | 13.94913 | 0.1043344
[18980.0, 18990.0) | 6 | 1095.533 | 1.040917 | -22.06667 | 26.26033 | 2402.291 | -26.07667 | 1094.826 | 1.043279 | 13.94876 | 0.1043279
[18990.0, 19000.0) | 6 | 1095.503 | 1.04063 | -21.5 | 26.253 | 2402.226 | -25.56778 | 1094.877 | 1.043145 | 13.94838 | 0.1043145
[19000.0, 19010.0) | 6 | 1095.474 | 1.040067 | -20.7 | 26.23867 | 2402.162 | -25.01667 | 1094.927 | 1.042924 | 13.94801 | 0.1042924
[19010.0, 19020.0) | 6 | 1095.445 | 1.039503 | -19.9 | 26.22433 | 2402.098 | -24.42333 | 1094.974 | 1.042616 | 13.94764 | 0.1042616
[19020.0, 19030.0) | 6 | 1095.416 | 1.03894 | -19.1 | 26.21 | 2402.034 | -23.80167 | 1095.022 | 1.042249 | 13.94727 | 0.1042249
[19030.0, 19040.0) | 6 | 1095.37425 | 1.03805 | -18.475 | 26.18725 | 2401.9425 | -23.16333 | 1095.069 | 1.041802 | 13.94674 | 0.1041802
[19040.0, 19050.0) | 6 | 1095.3325 | 1.03716 | -17.85 | 26.1645 | 2401.851 | -22.50833 | 1095.114 | 1.041275 | 13.94621 | 0.1041275
[19050.0, 19060.0) | 6 | 1095.29075 | 1.03627 | -17.225 | 26.14175 | 2401.7595 | -21.83667 | 1095.159 | 1.040667 | 13.94567 | 0.1040667
[19060.0, 19070.0) | 6 | 1095.249 | 1.03538 | -16.6 | 26.119 | 2401.668 | -21.17889 | 1095.21 | 1.040054 | 13.94514 | 0.1040054
[19070.0, 19080.0) | 6 | 1095.251 | 1.034707 | -16 | 26.102 | 2401.673 | -20.53667 | 1095.27 | 1.03945 | 13.94517 | 0.103945
[19080.0, 19090.0) | 6 | 1095.254 | 1.034033 | -15.4 | 26.085 | 2401.678 | -19.91 | 1095.339 | 1.038854 | 13.9452 | 0.1038854
[19090.0, 19100.0) | 6 | 1095.256 | 1.03336 | -14.8 | 26.068 | 2401.683 | -19.27889 | 1095.378 | 1.038246 | 13.94523 | 0.1038246
[19100.0, 19110.0) | 6 | 1095.241 | 1.03235 | -14.06667 | 26.04233 | 2401.65 | -18.63444 | 1095.385 | 1.037604 | 13.94504 | 0.1037604
[19110.0, 19120.0) | 6 | 1095.225 | 1.03134 | -13.33333 | 26.01667 | 2401.616 | -17.97667 | 1095.36 | 1.036927 | 13.94484 | 0.1036927
[19120.0, 19130.0) | 6 | 1095.21 | 1.03033 | -12.6 | 25.991 | 2401.583 | -17.30778 | 1095.337 | 1.036202 | 13.94465 | 0.1036202
[19130.0, 19140.0) | 6 | 1095.166 | 1.029193 | -11.93333 | 25.962 | 2401.487 | -16.63222 | 1095.313 | 1.035421 | 13.94409 | 0.1035421
[19140.0, 19150.0) | 6 | 1095.123 | 1.028057 | -11.26667 | 25.933 | 2401.392 | -15.95 | 1095.287 | 1.034583 | 13.94353 | 0.1034583
[19150.0, 19160.0) | 6 | 1095.079 | 1.02692 | -10.6 | 25.904 | 2401.296 | -15.27667 | 1095.261 | 1.033706 | 13.94298 | 0.1033706
[19160.0, 19170.0) | 6 | 1095.099 | 1.025843 | -10 | 25.87667 | 2401.341 | -14.61667 | 1095.238 | 1.032796 | 13.94324 | 0.1032796
[19170.0, 19180.0) | 6 | 1095.12 | 1.024767 | -9.4 | 25.84933 | 2401.385 | -13.97 | 1095.218 | 1.031851 | 13.9435 | 0.1031851
[19180.0, 19190.0) | 6 | 1095.14 | 1.02369 | -8.8 | 25.822 | 2401.43 | -13.325 | 1095.202 | 1.030893 | 13.94376 | 0.1030893
[19190.0, 19200.0) | 6 | 1095.166 | 1.0227475 | -8.35 | 25.79825 | 2401.487 | -12.69167 | 1095.191 | 1.0299325 | 13.94409 | 0.10299325
[19200.0, 19210.0) | 6 | 1095.192 | 1.021805 | -7.9 | 25.7745 | 2401.544 | -12.07 | 1095.185 | 1.028968 | 13.94442 | 0.1028968
[19210.0, 19220.0) | 6 | 1095.218 | 1.0208625 | -7.45 | 25.75075 | 2401.601 | -11.46 | 1095.183 | 1.028 | 13.94475 | 0.1028
[19220.0, 19230.0) | 6 | 1095.244 | 1.01992 | -7 | 25.727 | 2401.658 | -10.86 | 1095.182 | 1.027015 | 13.94508 | 0.1027015
[19230.0, 19240.0) | 6 | 1095.224 | 1.018593 | -6.433333 | 25.69333 | 2401.613 | -10.26222 | 1095.18 | 1.025985 | 13.94482 | 0.1025985
[19240.0, 19250.0) | 6 | 1095.203 | 1.017267 | -5.866667 | 25.65967 | 2401.569 | -9.666667 | 1095.177 | 1.024912 | 13.94456 | 0.1024912
[19250.0, 19260.0) | 6 | 1095.183 | 1.01594 | -5.3 | 25.626 | 2401.524 | -9.082222 | 1095.173 | 1.023818 | 13.9443 | 0.1023818
[19260.0, 19270.0) | 6 | 1095.23 | 1.01439 | -4.666667 | 25.58667 | 2401.627 | -8.504444 | 1095.173 | 1.022688 | 13.9449 | 0.1022688
[19270.0, 19280.0) | 6 | 1095.277 | 1.01284 | -4.033333 | 25.54733 | 2401.731 | -7.933333 | 1095.1776 | 1.021522 | 13.9455 | 0.1021522
[19280.0, 19290.0) | 6 | 1095.324 | 1.01129 | -3.4 | 25.508 | 2401.834 | -7.364444 | 1095.188 | 1.020329 | 13.9461 | 0.1020329
[19290.0, 19300.0) | 6 | 1095.328 | 1.00936 | -2.766667 | 25.45867 | 2401.843 | -6.797778 | 1095.202 | 1.019082 | 13.94615 | 0.1019082
[19300.0, 19310.0) | 6 | 1095.333 | 1.00743 | -2.133333 | 25.40933 | 2401.853 | -6.233333 | 1095.219 | 1.017783 | 13.94621 | 0.1017783
[19310.0, 19320.0) | 6 | 1095.337 | 1.0055 | -1.5 | 25.36 | 2401.862 | -5.666667 | 1095.235 | 1.016427 | 13.94626 | 0.1016427
[19320.0, 19330.0) | 6 | 1095.32775 | 1.00394 | -1 | 25.3205 | 2401.8415 | -5.106667 | 1095.24845 | 1.015038 | 13.94615 | 0.1015038
[19330.0, 19340.0) | 6 | 1095.3185 | 1.00238 | -0.5 | 25.281 | 2401.821 | -4.553333 | 1095.26035 | 1.013618 | 13.94603 | 0.1013618
[19340.0, 19350.0) | 6 | 1095.30925 | 1.00082 | 0 | 25.2415 | 2401.8005 | -3.996667 | 1095.2699 | 1.012156 | 13.94591 | 0.1012156
[19350.0, 19360.0) | 6 | 1095.3 | 0.99926 | 0.5 | 25.202 | 2401.78 | -3.436667 | 1095.2771 | 1.010653 | 13.94579 | 0.1010653
[19360.0, 19370.0) | 6 | 1095.35 | 0.9968333 | 1.166667 | 25.14033 | 2401.889 | -2.862222 | 1095.2859 | 1.009051 | 13.94643 | 0.1009051
[19370.0, 19380.0) | 6 | 1095.4 | 0.9944067 | 1.833333 | 25.07867 | 2401.999 | -2.273333 | 1095.2963 | 1.00735 | 13.94707 | 0.100735
[19380.0, 19390.0) | 6 | 1095.45 | 0.99198 | 2.5 | 25.017 | 2402.108 | -1.677778 | 1095.311 | 1.005576 | 13.9477 | 0.1005576
[19390.0, 19400.0) | 6 | 1095.453 | 0.9891033 | 3.2 | 24.944 | 2402.114 | -1.073333 | 1095.328 | 1.003698 | 13.94774 | 0.1003698
[19400.0, 19410.0) | 6 | 1095.455 | 0.9862267 | 3.9 | 24.871 | 2402.12 | -0.46 | 1095.346 | 1.001717 | 13.94777 | 0.1001717
[19410.0, 19420.0) | 6 | 1095.458 | 0.98335 | 4.6 | 24.798 | 2402.126 | 0.1577778 | 1095.361 | 0.999648 | 13.9478 | 0.0999648
[19420.0, 19430.0) | 6 | 1095.538 | 0.9796267 | 5.266667 | 24.70333 | 2402.301 | 0.7777778 | 1095.379 | 0.9974338 | 13.94882 | 0.09974338
[19430.0, 19440.0) | 6 | 1095.617 | 0.9759033 | 5.933333 | 24.60867 | 2402.476 | 1.4 | 1095.3983 | 0.9950747 | 13.94983 | 0.09950747
[19440.0, 19450.0) | 6 | 1095.697 | 0.97218 | 6.6 | 24.514 | 2402.651 | 2.024444 | 1095.423 | 0.992596 | 13.95085 | 0.0992596
[19450.0, 19460.0) | 6 | 1095.7 | 0.9675533 | 7.333333 | 24.39633 | 2402.657 | 2.655556 | 1095.447 | 0.9899376 | 13.95088 | 0.09899376
[19460.0, 19470.0) | 6 | 1095.702 | 0.9629267 | 8.066667 | 24.27867 | 2402.662 | 3.293333 | 1095.4717 | 0.9870993 | 13.95092 | 0.09870993
[19470.0, 19480.0) | 6 | 1095.705 | 0.9583 | 8.8 | 24.161 | 2402.668 | 3.946667 | 1095.49685 | 0.9840567 | 13.95095 | 0.09840567
[19480.0, 19490.0) | 6 | 1095.784 | 0.95293 | 9.533333 | 24.02467 | 2402.841 | 4.615556 | 1095.528 | 0.98076 | 13.95195 | 0.098076
[19490.0, 19500.0) | 6 | 1095.862 | 0.94756 | 10.26667 | 23.88833 | 2403.014 | 5.3 | 1095.565 | 0.9772093 | 13.95295 | 0.09772093
[19500.0, 19510.0) | 6 | 1095.941 | 0.94219 | 11 | 23.752 | 2403.187 | 6 | 1095.607 | 0.9734047 | 13.95395 | 0.09734047
[19510.0, 19520.0) | 6 | 1096.05125 | 0.93655 | 11.525 | 23.60875 | 2403.42875 | 6.690556 | 1095.654 | 0.9693858 | 13.95536 | 0.09693858
[19520.0, 19530.0) | 6 | 1096.1615 | 0.93091 | 12.05 | 23.4655 | 2403.6705 | 7.371667 | 1095.705 | 0.9651527 | 13.95676 | 0.09651527
[19530.0, 19540.0) | 6 | 1096.27175 | 0.92527 | 12.575 | 23.32225 | 2403.91225 | 8.043333 | 1095.76 | 0.9607053 | 13.95817 | 0.09607053
[19540.0, 19550.0) | 6 | 1096.382 | 0.91963 | 13.1 | 23.179 | 2404.154 | 8.703333 | 1095.822 | 0.9560738 | 13.95957 | 0.09560738
[19550.0, 19560.0) | 6 | 1096.451 | 0.90964 | 13.8 | 22.92533 | 2404.305 | 9.363333 | 1095.888 | 0.950968 | 13.96045 | 0.0950968
[19560.0, 19570.0) | 6 | 1096.521 | 0.89965 | 14.5 | 22.67167 | 2404.457 | 10.02333 | 1095.959 | 0.945388 | 13.96133 | 0.0945388
[19570.0, 19580.0) | 6 | 1096.59 | 0.88966 | 15.2 | 22.418 | 2404.608 | 10.68556 | 1096.029 | 0.9393902 | 13.96222 | 0.09393902
[19580.0, 19590.0) | 6 | 1096.829 | 0.8749833 | 15.93333 | 22.04533 | 2405.132 | 11.35222 | 1096.11 | 0.9326622 | 13.96526 | 0.09326622
[19590.0, 19600.0) | 6 | 1097.067 | 0.8603067 | 16.66667 | 21.67267 | 2405.655 | 12.02333 | 1096.201 | 0.925204 | 13.9683 | 0.0925204
[19600.0, 19610.0) | 6 | 1097.306 | 0.84563 | 17.4 | 21.3 | 2406.179 | 12.69444 | 1096.308 | 0.9170758 | 13.97133 | 0.09170758
[19610.0, 19620.0) | 6 | 1097.865 | 0.82244 | 18.13333 | 20.711 | 2407.404 | 13.36556 | 1096.452 | 0.90771 | 13.97845 | 0.090771
[19620.0, 19630.0) | 6 | 1098.423 | 0.79925 | 18.86667 | 20.122 | 2408.629 | 14.03667 | 1096.6337 | 0.8971067 | 13.98556 | 0.08971067
[19630.0, 19640.0) | 6 | 1098.982 | 0.77606 | 19.6 | 19.533 | 2409.854 | 14.70778 | 1096.847 | 0.8853153 | 13.99267 | 0.08853153
[19640.0, 19650.0) | 6 | 1099.20025 | 0.7547075 | 20.1 | 18.9905 | 2410.33275 | 15.36333 | 1097.06945 | 0.8724585 | 13.99545 | 0.08724585
[19650.0, 19660.0) | 6 | 1099.4185 | 0.733355 | 20.6 | 18.448 | 2410.8115 | 16.00333 | 1097.301 | 0.8585362 | 13.99823 | 0.08585362
[19660.0, 19670.0) | 6 | 1099.63675 | 0.7120025 | 21.1 | 17.9055 | 2411.29025 | 16.64167 | 1097.54 | 0.8435663 | 14.00101 | 0.08435663
[19670.0, 19680.0) | 6 | 1099.855 | 0.69065 | 21.6 | 17.363 | 2411.769 | 17.27833 | 1097.78655 | 0.827549 | 14.00379 | 0.0827549
[19680.0, 19690.0) | 6 | 1099.038 | 0.6689167 | 22.33333 | 16.811 | 2409.976 | 17.92889 | 1097.971 | 0.8104588 | 13.99338 | 0.08104588
[19690.0, 19700.0) | 6 | 1098.22 | 0.6471833 | 23.06667 | 16.259 | 2408.184 | 18.59333 | 1098.0935 | 0.7922957 | 13.98298 | 0.07922957
[19700.0, 19710.0) | 6 | 1097.403 | 0.62545 | 23.8 | 15.707 | 2406.391 | 19.26 | 1098.157 | 0.7733497 | 13.97257 | 0.07733497
[19710.0, 19720.0) | 6 | 1097.128 | 0.6107 | 24.56667 | 15.33233 | 2405.788 | 19.93111 | 1098.197 | 0.7540863 | 13.96906 | 0.07540863
[19720.0, 19730.0) | 6 | 1096.852 | 0.59595 | 25.33333 | 14.95767 | 2405.184 | 20.60667 | 1098.2149 | 0.7345057 | 13.96556 | 0.07345057
[19730.0, 19740.0) | 6 | 1096.577 | 0.5812 | 26.1 | 14.583 | 2404.581 | 21.28444 | 1098.198 | 0.7149201 | 13.96205 | 0.07149201
[19740.0, 19750.0) | 6 | 1096.539 | 0.5716667 | 26.76667 | 14.341 | 2404.498 | 21.95778 | 1098.163 | 0.6956774 | 13.96157 | 0.06956774
[19750.0, 19760.0) | 6 | 1096.502 | 0.5621333 | 27.43333 | 14.099 | 2404.415 | 22.62667 | 1098.1093 | 0.6767777 | 13.96109 | 0.06767777
[19760.0, 19770.0) | 6 | 1096.464 | 0.5526 | 28.1 | 13.857 | 2404.332 | 23.29111 | 1098.016 | 0.6587883 | 13.96061 | 0.06587883
[19770.0, 19780.0) | 6 | 1096.237 | 0.5449567 | 28.83333 | 13.66267 | 2403.835 | 23.95556 | 1097.87 | 0.6418354 | 13.95773 | 0.06418354
[19780.0, 19790.0) | 6 | 1096.011 | 0.5373133 | 29.56667 | 13.46833 | 2403.338 | 24.62 | 1097.6721 | 0.625919 | 13.95484 | 0.0625919
[19790.0, 19800.0) | 6 | 1095.784 | 0.52967 | 30.3 | 13.274 | 2402.841 | 25.3 | 1097.44435 | 0.6109165 | 13.95196 | 0.06109165
[19800.0, 19810.0) | 6 | 1095.888 | 0.52279 | 30.96667 | 13.09933 | 2403.07 | 25.99111 | 1097.209 | 0.5968788 | 13.95328 | 0.05968788
[19810.0, 19820.0) | 6 | 1095.992 | 0.51591 | 31.63333 | 12.92467 | 2403.298 | 26.69333 | 1096.966 | 0.583806 | 13.9546 | 0.0583806
[19820.0, 19830.0) | 6 | 1096.096 | 0.50903 | 32.3 | 12.75 | 2403.527 | 27.40667 | 1096.7154 | 0.571698 | 13.95593 | 0.0571698
[19830.0, 19840.0) | 6 | 1096.025 | 0.5053375 | 32.85 | 12.65625 | 2403.37125 | 28.10778 | 1096.515 | 0.5607927 | 13.95502 | 0.05607927
[19840.0, 19850.0) | 6 | 1095.954 | 0.501645 | 33.4 | 12.5625 | 2403.2155 | 28.79667 | 1096.363 | 0.5510902 | 13.95412 | 0.05510902
[19850.0, 19860.0) | 6 | 1095.883 | 0.4979525 | 33.95 | 12.46875 | 2403.05975 | 29.47333 | 1096.262 | 0.5425903 | 13.95322 | 0.05425903
[19860.0, 19870.0) | 6 | 1095.812 | 0.49426 | 34.5 | 12.375 | 2402.904 | 30.13556 | 1096.174 | 0.5348277 | 13.95231 | 0.05348277
[19870.0, 19880.0) | 6 | 1095.691 | 0.48989 | 35.2 | 12.264 | 2402.638 | 30.79333 | 1096.097 | 0.527757 | 13.95077 | 0.0527757
[19880.0, 19890.0) | 6 | 1095.57 | 0.48552 | 35.9 | 12.153 | 2402.373 | 31.44667 | 1096.03 | 0.5213783 | 13.94923 | 0.05213783
[19890.0, 19900.0) | 6 | 1095.449 | 0.48115 | 36.6 | 12.042 | 2402.107 | 32.10222 | 1095.957 | 0.5153439 | 13.94769 | 0.05153439
[19900.0, 19910.0) | 6 | 1095.418 | 0.47771 | 37.3 | 11.95467 | 2402.038 | 32.76 | 1095.885 | 0.5097157 | 13.94729 | 0.05097157
[19910.0, 19920.0) | 6 | 1095.386 | 0.47427 | 38 | 11.86733 | 2401.97 | 33.42 | 1095.813 | 0.5044937 | 13.94689 | 0.05044937
[19920.0, 19930.0) | 6 | 1095.355 | 0.47083 | 38.7 | 11.78 | 2401.901 | 34.07778 | 1095.754 | 0.4995519 | 13.94649 | 0.04995519
[19930.0, 19940.0) | 6 | 1095.407 | 0.46805 | 39.43333 | 11.70933 | 2402.016 | 34.73556 | 1095.714 | 0.4949343 | 13.94716 | 0.04949343
[19940.0, 19950.0) | 6 | 1095.46 | 0.46527 | 40.16667 | 11.63867 | 2402.131 | 35.39333 | 1095.6924 | 0.490641 | 13.94783 | 0.0490641
[19950.0, 19960.0) | 6 | 1095.512 | 0.46249 | 40.9 | 11.568 | 2402.246 | 36.05556 | 1095.667 | 0.486621 | 13.94849 | 0.0486621
[19960.0, 19970.0) | 6 | 1095.465 | 0.46103 | 41.425 | 11.531 | 2402.143 | 36.70833 | 1095.6322 | 0.4829623 | 13.94789 | 0.04829623
[19970.0, 19980.0) | 6 | 1095.418 | 0.45957 | 41.95 | 11.494 | 2402.04 | 37.35167 | 1095.587 | 0.479665 | 13.9473 | 0.0479665
[19980.0, 19990.0) | 6 | 1095.371 | 0.45811 | 42.475 | 11.457 | 2401.937 | 37.99333 | 1095.5434 | 0.4765165 | 13.9467 | 0.04765165
[19990.0, 20000.0) | 6 | 1095.324 | 0.45665 | 43 | 11.42 | 2401.834 | 38.63333 | 1095.5014 | 0.4735168 | 13.9461 | 0.04735168
[20000.0, 20010.0) | 6 | 1095.292 | 0.454345 | 44.1 | 11.361 | 2401.7635 | 39.31 | 1095.462 | 0.4706097 | 13.94569 | 0.04706097
[20010.0, 20020.0) | 6 | 1095.26 | 0.45204 | 45.2 | 11.302 | 2401.693 | 40.02333 | 1095.4252 | 0.467795 | 13.94528 | 0.0467795
[20020.0, 20030.0) | 6 | 1095.22225 | 0.45109 | 45.725 | 11.278 | 2401.61025 | 40.725 | 1095.39395 | 0.4652083 | 13.9448 | 0.04652083
[20030.0, 20040.0) | 6 | 1095.1845 | 0.45014 | 46.25 | 11.254 | 2401.5275 | 41.415 | 1095.36825 | 0.4628497 | 13.94432 | 0.04628497
[20040.0, 20050.0) | 6 | 1095.14675 | 0.44919 | 46.775 | 11.23 | 2401.44475 | 42.09333 | 1095.3481 | 0.460719 | 13.94384 | 0.0460719
[20050.0, 20060.0) | 6 | 1095.109 | 0.44824 | 47.3 | 11.206 | 2401.362 | 42.76 | 1095.328 | 0.4587543 | 13.94336 | 0.04587543
[20060.0, 20070.0) | 6 | 1095.084 | 0.4475067 | 47.93333 | 11.18733 | 2401.307 | 43.42222 | 1095.307 | 0.4569701 | 13.94304 | 0.04569701
[20070.0, 20080.0) | 6 | 1095.059 | 0.4467733 | 48.56667 | 11.16867 | 2401.251 | 44.08 | 1095.288 | 0.4553663 | 13.94272 | 0.04553663
[20080.0, 20090.0) | 6 | 1095.034 | 0.44604 | 49.2 | 11.15 | 2401.196 | 44.73111 | 1095.263 | 0.453899 | 13.94241 | 0.0453899
[20090.0, 20100.0) | 6 | 1095.015 | 0.4457 | 49.5 | 11.14133 | 2401.154 | 45.35333 | 1095.233 | 0.4525943 | 13.94216 | 0.04525943
[20100.0, 20110.0) | 6 | 1094.995 | 0.44536 | 49.8 | 11.13267 | 2401.111 | 45.94667 | 1095.199 | 0.4514523 | 13.94191 | 0.04514523
[20110.0, 20120.0) | 6 | 1094.976 | 0.44502 | 50.1 | 11.124 | 2401.069 | 46.525 | 1095.166 | 0.450385 | 13.94167 | 0.0450385

## Metadata
Metadata
Date Run: 2022-02-04 15:12:43.012628
Start Time: dfgdf
Cross Section: Circle
Cross Sectional Area: 78.53981633974483 (mm^2)
Length: 10.0 (in)