## 1
Parameter | Value | Value with units | Units | Specified | Lower Bound | Lower bound with units | Upper Bound | Upper bound with units
E_M | 24300000000 | 24.3 | GPa | N | 24300000000 | 24.3 | 54500000000 | 54.5
E_A | 56140709445.6 | 56.14071 | GPa | N | 52500000000 | 52.5 | 56500000000 | 56.5
C_M | 15500000 | 15.5 | MPa/C | N | 15500000 | 15.5 | 17500000 | 17.5
C_A | 15300000 | 15.3 | MPa/C | N | 15300000 | 15.3 | 17300000 | 17.3
H_max - H_min | 0.01935075 | 0.01935075 | mm/mm | N | 0.01 | 0.01 | 0.05 | 0.05
M_s | 461.4448 | 188.2948 | C | N | 433.15 | 160 | 473.15 | 200
M_s-M_f | 24.24819 | 24.24819 | C | N | 10 | 10 | 50 | 50
A_s | 472.1093 | 198.9593 | C | N | 461.15 | 188 | 501.15 | 228
A_f-A_s | 18.29019 | 18.29019 | C | N | 10 | 10 | 50 | 50
H_min | 0 | 0 | mm/mm | Y
sig_crit | 0 | 0 | MPa | Y
k | 1e-08 | 0.01 | 1/MPa | N | 1e-08 | 0.01 | 1e-06 | 1
alpha | 1e-06 | 1e-06 | 1/C | N | 0 | 0 | 1e-06 | 1e-06
n_1 | 1 | 1 | - | Y
n_2 | 1 | 1 | - | Y
n_3 | 1 | 1 | - | Y
n_4 | 1 | 1 | - | Y

## 2
Parameter | Value | Value with units | Units | Specified | Lower Bound | Lower bound with units | Upper Bound | Upper bound with units
E^M | 20239042505.1 | 20.23904 | GPa | N | 20000000000 | 20 | 40000000000 | 40
E^A | 59136245038.3 | 59.13625 | GPa | N | 50000000000 | 50 | 60000000000 | 60
C^M | 12362433.7 | 12.36243 | MPa/C | N | 12000000 | 12 | 16000000 | 16
C^A | 14287830.7 | 14.28783 | MPa/C | N | 12000000 | 12 | 16000000 | 16
H_max - H_min | 0.01653878 | 0.01653878 | mm/mm | N | 0 | 0 | 0.03 | 0.03
M_s | 458.3451 | 185.1951 | C | N | 433.15 | 160 | 473.15 | 200
M_s-M_f | 24.97737 | 24.97737 | C | N | 10 | 10 | 50 | 50
A_s | 469.83 | 196.68 | C | N | 461.15 | 188 | 501.15 | 228
A_f-A_s | 20.51317 | 20.51317 | C | N | 10 | 10 | 50 | 50
H_min | 0 | 0 | mm/mm | Y
sig_crit | 0 | 0 | MPa | Y
k | 1.144346e-08 | 0.01144346 | 1/MPa | N | 1e-09 | 0.001 | 1e-07 | 0.1
alpha | 1.071821e-06 | 1.071821e-06 | 1/C | N | 1e-06 | 1e-06 | 2e-06 | 2e-06
n_1 | 1 | 1 | - | Y
n_2 | 1 | 1 | - | Y
n_3 | 1 | 1 | - | Y
n_4 | 1 | 1 | - | Y

## 3
Parameter | Value | Value with units | Units | Specified | Lower Bound | Lower bound with units | Upper Bound | Upper bound with units
E_M | 20239042505.1 | 20.23904 | GPa | Y
E_A | 59136245038.3 | 59.13625 | GPa | Y
C_M | 12400000 | 12.4 | MPa/C | Y
C_A | 14300000 | 14.3 | MPa/C | Y
H_max - H_min | 0.01653878 | 0.01653878 | mm/mm | Y
M_s | 456.0045 | 182.8545 | C | N | 433.15 | 160 | 473.15 | 200
M_s-M_f | 23.51309 | 23.51309 | C | N | 10 | 10 | 50 | 50
A_s | 463.2232 | 190.0732 | C | N | 461.15 | 188 | 501.15 | 228
A_f-A_s | 30.35676 | 30.35676 | C | N | 10 | 10 | 50 | 50
H_min | 0 | 0 | mm/mm | Y
sig_crit | 0 | 0 | MPa | Y
k | 1.144346e-08 | 0.01144346 | 1/MPa | Y
alpha | 1.071821e-06 | 1.071821e-06 | 1/C | Y
n_1 | 0.8765378 | 0.8765378 | - | N | 0.01 | 0.01 | 1 | 1
n_2 | 0.412168 | 0.412168 | - | N | 0.01 | 0.01 | 1 | 1
n_3 | 0.5054754 | 0.5054754 | - | N | 0.01 | 0.01 | 1 | 1
n_4 | 0.2876187 | 0.2876187 | - | N | 0.01 | 0.01 | 1 | 1