## Properties
Analytical calibration
Parameter | Value | Units | Source/Rationale
E_M | 17390000000 | Pa | Hooke's law in Martensite (numerically solved)
E_A | 54514000000 | Pa | Hooke's law in Austenite (see next sheet)
M_s | 453.15 | K | Reported in Bigelow
M_f | 448.15 | K | Reported in Bigelow
A_s | 481.15 | K | Reported in Bigelow
A_f | 486.15 | K | Reported in Bigelow
C_M | 16540000 | Pa/K | Approximated from reported transformation temperatures (see next sheet)
C_A | 16250000 | Pa/K | Approximated from reported transformation temperatures (see next sheet)
H_min | 0 | mm/mm | Assumed.
H_max | 0.01696 | mm/mm | Hooke's law in Martensite (numerically solved)
k | 1.261e-08 | 1/Pa | Hooke's law in Martensite (numerically solved)
sigma_crit | 0 | Pa | Assumed.
alpha | 8.818e-06 | 1/K | Hooke's law in Martensite (numerically solved)
n_1 | 1 | - | Assumed, no way to analytically find optimal values.
n_2 | 1 | - | Assumed, no way to analytically find optimal values.
n_3 | 1 | - | Assumed, no way to analytically find optimal values.
n_4 | 1 | - | Assumed, no way to analytically find optimal values.
Optimization calibration
Parameter | Value | Units
E_M | 18800000000 | Pa
E_A | 54500000000 | Pa
M_s | 452.18 | K
M_f | 430.86 | K
A_s | 467.22 | K
A_f | 494.29 | K
C_M | 11060000 | Pa/K
C_A | 14100000 | Pa/K
H_min | 0 | mm/mm
H_max | 0.01598 | mm/mm
k | 1.41e-08 | 1/Pa
sigma_crit | 0 | Pa
alpha | 4.47e-06 | 1/K
n_1 | 1 | -
n_2 | 0.34 | -
n_3 | 0.36 | -
n_4 | 0.5 | -
delta | 1e-06
calibration stress | 100000000
MVF tol | 0.0001

## E_A, C_A, and C_M
Stress [MPa] | Strain [%] | Strain [mm/mm] | Stress [GPa]
400 | 0.6547 | 0.006547 | 400000000
300 | 0.5138 | 0.005138 | 300000000
200 | 0.3837 | 0.003837 | 200000000
100 | 0.2621 | 0.002621 | 100000000
50 | 0.2042 | 0.002042 | 50000000
7 | 0.14967 | 0.0014967 | 7000000
M_s | M_f | A_s | A_f | Stress
180 | 175 | 208 | 213 | 0
210 | 188 | 223 | 237 | 300

## E_M, alpha, H_cur
Stress [MPa] | T_M [C] | T_M [K] | eps_M [%] | eps_M [mm/mm] | T_A [C] | T_A [K] | eps_A [%] | eps_A [mm/mm] | delta_eps (True) [mm/mm] | delta_eps (calculated) [mm/mm] | Squared error
400 | 30.649 | 303.799 | 3.6117 | 0.036117 | 349.878 | 623.028 | 0.6547 | 0.006547 | 0.02957 | 0.02969984 | 1.685912e-08
300 | 30.608 | 303.758 | 3.0707 | 0.030707 | 349.832 | 622.982 | 0.5138 | 0.005138 | 0.025569 | 0.02550729 | 3.808155e-09
200 | 30.65 | 303.8 | 2.44728 | 0.0244728 | 349.832 | 622.982 | 0.3837 | 0.003837 | 0.0206358 | 0.02061566 | 4.054227e-10
100 | 30.608 | 303.758 | 1.5951 | 0.015951 | 349.832 | 622.982 | 0.2621 | 0.002621 | 0.01333 | 0.01325516 | 5.601181e-09
50 | 30.745 | 303.895 | 0.9146 | 0.009146 | 349.878 | 623.028 | 0.2042 | 0.002042 | 0.007104 | 0.007075664 | 8.029533e-10
7 | 30.7141 | 303.8641 | 0.0378 | 0.000378 | 350.016 | 623.166 | 0.1497 | 0.001497 | -0.001119 | -0.001108593 | 1.083071e-10
[10 empty] | RMSE | 6.780504e-05
Optimized Parameter Values
Parameters | Value | Units
E_A | 54514000000 | Pa
E_M | 17390000000 | Pa
alpha | 8.818e-06 | 1/K
H_min | 0 | mm/mm
H_max | 0.01696 | mm/mm
k | 1.261e-08 | 1/Pa
sigma_crit | 0 | Pa
1e-06
1
2
0.01
0.0001
#NAME?
100
0
0.075
30
2
1
#NAME?
#NAME?
#NAME?
#NAME?
#NAME?
#NAME?
#NAME?
#NAME?
#NAME?
#NAME?
#NAME?
#NAME?
#NAME?
#NAME?