## Properties
Parameter | Value | Units | Source/Rationale
E_M | 20000000000 | Pa | Hooke's law in Martensite (numerically solved)
E_A | 78387000000 | Pa | Hooke's law in Austenite (see next sheet)
M_s | 453.15 | K | Reported in Bigelow
M_f | 448.15 | K | Reported in Bigelow
A_s | 481.15 | K | Reported in Bigelow
A_f | 486.15 | K | Reported in Bigelow
C_M | 16540000 | Pa/K | Approximated from reported transformation temperatures (see next sheet)
C_A | 16250000 | Pa/K | Approximated from reported transformation temperatures (see next sheet)
H_min | 0 | mm/mm | Hooke's law in Martensite (numerically solved)
H_max | 0.01771 | mm/mm | Hooke's law in Martensite (numerically solved)
k | 1.219e-08 | 1/Pa | Hooke's law in Martensite (numerically solved)
sigma_crit | 0 | Pa | Hooke's law in Martensite (numerically solved)
alpha | 9.11e-06 | 1/K | Hooke's law in Martensite (numerically solved)
n_1 | 1 | - | Assumed, no way to analytically find optimal values.
n_2 | 1 | - | Assumed, no way to analytically find optimal values.
n_3 | 1 | - | Assumed, no way to analytically find optimal values.
n_4 | 1 | - | Assumed, no way to analytically find optimal values.

## E_A, C_A, and C_M
Stress [MPa] | Strain [%] | Strain [mm/mm]
400 | 0.6547 | 0.006547
300 | 0.5138 | 0.005138
200 | 0.3837 | 0.003837
100 | 0.2621 | 0.002621
50 | 0.2042 | 0.002042
7 | 0.14967 | 0.0014967
M_s | M_f | A_s | A_f | Stress
180 | 175 | 208 | 213 | 0
210 | 188 | 223 | 237 | 300